## Sheet1
IDENTIFIER: Reference ID | FORMULA | PROPERTY: Microstructure | PROPERTY: Processing method | PROPERTY: BCC/FCC/other | PROPERTY: grain size ($\mu$m) | PROPERTY: Exp. Density (g/cm$^3$) | PROPERTY: Calculated Density (g/cm$^3$) | PROPERTY: HV | PROPERTY: Type of test | PROPERTY: Test temperature ($^\circ$C) | PROPERTY: YS (MPa) | PROPERTY: UTS (MPa) | PROPERTY: Elongation (%) | PROPERTY: Elongation plastic (%) | PROPERTY: Exp. Young modulus (GPa) | PROPERTY: Calculated Young modulus (GPa) | PROPERTY: O content (wppm) | PROPERTY: N content (wppm) | PROPERTY: C content (wppm) | REFERENCE: doi | REFERENCE: year | REFERENCE: title
27 | Al0.25 Co1 Fe1 Ni1 | FCC | CAST | FCC |  |  | 7.9 | 138 | C | 25 | 158 |  |  |  |  | 192 |  |  |  | 10.1016/j.jmmm.2014.07.023 | 2014 | Effects of Al and Si addition on the structure and properties of CoFeNi equal atomic ratio alloy
27 | Al0.5 Co1 Fe1 Ni1 | FCC+BCC | CAST | other |  |  | 7.4 | 212 | C | 25 | 346 | [8 empty] | 10.1016/j.jmmm.2014.07.023 | 2014 | Effects of Al and Si addition on the structure and properties of CoFeNi equal atomic ratio alloy
27 | Al0.75 Co1 Fe1 Ni1 | FCC+BCC | CAST | other |  |  | 7 | 385 | C | 25 | 794 | [8 empty] | 10.1016/j.jmmm.2014.07.023 | 2014 | Effects of Al and Si addition on the structure and properties of CoFeNi equal atomic ratio alloy
27 | Al1 Co1 Fe1 Ni1 | BCC | CAST | BCC |  |  | 6.6 | 456 | C | 25 | 964 |  |  |  |  | 162 |  |  |  | 10.1016/j.jmmm.2014.07.023 | 2014 | Effects of Al and Si addition on the structure and properties of CoFeNi equal atomic ratio alloy
27 | Co1 Fe1 Ni1 | FCC | CAST | FCC |  |  | 8.5 | 125 | C | 25 | 204 |  |  |  |  | 207 |  |  |  | 10.1016/j.jmmm.2014.07.023 | 2014 | Effects of Al and Si addition on the structure and properties of CoFeNi equal atomic ratio alloy
27 | Co1 Fe1 Ni1 | FCC | CAST | FCC |  |  | 8.5 | 125 | C | 25 | 209 |  |  |  |  | 207 |  |  |  | 10.1016/j.jmmm.2014.07.023 | 2014 | Effects of Al and Si addition on the structure and properties of CoFeNi equal atomic ratio alloy
27 | Co1 Fe1 Ni1 Si0.25 | FCC | CAST | FCC |  |  | 7.7 | 149 | C | 25 | 196 |  |  |  |  | 186 |  |  |  | 10.1016/j.jmmm.2014.07.023 | 2014 | Effects of Al and Si addition on the structure and properties of CoFeNi equal atomic ratio alloy
27 | Co1 Fe1 Ni1 Si0.5 | FCC+Sec. | CAST | other |  |  | 7.1 | 287 | C | 25 | 476 | [8 empty] | 10.1016/j.jmmm.2014.07.023 | 2014 | Effects of Al and Si addition on the structure and properties of CoFeNi equal atomic ratio alloy
27 | Co1 Fe1 Ni1 Si0.75 | FCC+Sec. | CAST | other |  |  | 6.6 | 570 | C | 25 | 1301 | [8 empty] | 10.1016/j.jmmm.2014.07.023 | 2014 | Effects of Al and Si addition on the structure and properties of CoFeNi equal atomic ratio alloy
37 | Co1 Cr1 Fe1 Ni1 | FCC | WROUGHT | FCC | 24 |  | 8.2 |  | T | 25 | 274 | 708 | 39 |  |  | 226 |  |  |  | 10.1016/j.actamat.2014.08.026 | 2014 | Temperature dependence of the mechanical properties of equiatomic solid solution alloys with face-centered cubic crystal structures
37 | Co1 Cr1 Mn1 Ni1 | FCC | WROUGHT | FCC | 36 |  | 8.1 |  | T | 25 | 282 | 694 | 44 |  |  | 222 |  |  |  | 10.1016/j.actamat.2014.08.026 | 2014 | Temperature dependence of the mechanical properties of equiatomic solid solution alloys with face-centered cubic crystal structures
37 | Co1 Cr1 Ni1 | FCC | WROUGHT | FCC | 41 |  | 8.3 |  | T | 25 | 300 | 860 | 60 |  |  | 231 |  |  |  | 10.1016/j.actamat.2014.08.026 | 2014 | Temperature dependence of the mechanical properties of equiatomic solid solution alloys with face-centered cubic crystal structures
37 | Co1 Fe1 Mn1 Ni1 | FCC | WROUGHT | FCC | 48 |  | 8.2 |  | T | 25 | 170 | 550 | 41 |  |  | 204 |  |  |  | 10.1016/j.actamat.2014.08.026 | 2014 | Temperature dependence of the mechanical properties of equiatomic solid solution alloys with face-centered cubic crystal structures
37 | Co1 Fe1 Ni1 | FCC | WROUGHT | FCC | 28 |  | 8.5 |  | T | 25 | 211 | 513 | 31 |  |  | 207 |  |  |  | 10.1016/j.actamat.2014.08.026 | 2014 | Temperature dependence of the mechanical properties of equiatomic solid solution alloys with face-centered cubic crystal structures
37 | Co1 Mn1 Ni1 | FCC | WROUGHT | FCC | 32 |  | 8.4 |  | T | 25 | 231 | 653 | 38 |  |  | 202 |  |  |  | 10.1016/j.actamat.2014.08.026 | 2014 | Temperature dependence of the mechanical properties of equiatomic solid solution alloys with face-centered cubic crystal structures
37 | Fe1 Mn1 Ni1 | FCC | WROUGHT | FCC | 30 |  | 8.1 |  | T | 25 | 221 | 602 | 36 |  |  | 203 |  |  |  | 10.1016/j.actamat.2014.08.026 | 2014 | Temperature dependence of the mechanical properties of equiatomic solid solution alloys with face-centered cubic crystal structures
46 | Co1 Cr1 Fe1 Nb0.103 Ni1 | FCC+Sec. | CAST | other | 175 |  | 8.2 |  | T | 25 | 318 | 622 | 19 | [6 empty] | 10.1016/j.intermet.2015.01.004 | 2015 | Effects of Nb additions on the microstructure and mechanical property of CoCrFeNi high-entropy alloys
46 | Co1 Cr1 Fe1 Nb0.155 Ni1 | FCC+Sec. | CAST | other | 175 |  | 8.2 |  | T | 25 | 322 | 744 | 23 | [6 empty] | 10.1016/j.intermet.2015.01.004 | 2015 | Effects of Nb additions on the microstructure and mechanical property of CoCrFeNi high-entropy alloys
46 | Co1 Cr1 Fe1 Nb0.206 Ni1 | FCC+Sec. | CAST | other | 175 |  | 8.2 |  | T | 25 | 403 | 807 | 9 | [6 empty] | 10.1016/j.intermet.2015.01.004 | 2015 | Effects of Nb additions on the microstructure and mechanical property of CoCrFeNi high-entropy alloys
46 | Co1 Cr1 Fe1 Nb0.309 Ni1 | FCC+Sec. | CAST | other | 175 |  | 8.2 |  | T | 25 | 479 | 879 | 4 | [6 empty] | 10.1016/j.intermet.2015.01.004 | 2015 | Effects of Nb additions on the microstructure and mechanical property of CoCrFeNi high-entropy alloys
46 | Co1 Cr1 Fe1 Nb0.412 Ni1 | FCC+Sec. | CAST | other | 175 |  | 8.2 |  | T | 25 | 638 | 1004 | 1 | [6 empty] | 10.1016/j.intermet.2015.01.004 | 2015 | Effects of Nb additions on the microstructure and mechanical property of CoCrFeNi high-entropy alloys
46 | Co1 Cr1 Fe1 Ni1 | FCC | CAST | FCC | 175 |  | 8.2 |  | T | 25 | 148 | 413 | 48 |  |  | 226 |  |  |  | 10.1016/j.intermet.2015.01.004 | 2015 | Effects of Nb additions on the microstructure and mechanical property of CoCrFeNi high-entropy alloys
54 | Al0.25 Co1 Cr1 Fe1 Ni1 | FCC | ANNEAL | FCC |  |  | 7.7 | 110 |  | 25 | [5 empty] | 213 |  |  |  | 10.1016/j.jallcom.2009.08.090 | 2009 | Microstructure and mechanical property of as-cast, -homogenized, and -deformed AlxCoCrFeNi (0â¤xâ¤2) high-entropy alloys
54 | Al0.25 Co1 Cr1 Fe1 Ni1 | FCC | ANNEAL | FCC |  |  | 7.7 | 113 |  | 25 | [5 empty] | 213 |  |  |  | 10.1016/j.jallcom.2009.08.090 | 2009 | Microstructure and mechanical property of as-cast, -homogenized, and -deformed AlxCoCrFeNi (0â¤xâ¤2) high-entropy alloys
54 | Al0.375 Co1 Cr1 Fe1 Ni1 | FCC | ANNEAL | FCC |  |  | 7.5 | 131 |  | 25 | [5 empty] | 207 |  |  |  | 10.1016/j.jallcom.2009.08.090 | 2009 | Microstructure and mechanical property of as-cast, -homogenized, and -deformed AlxCoCrFeNi (0â¤xâ¤2) high-entropy alloys
54 | Al0.375 Co1 Cr1 Fe1 Ni1 | FCC | ANNEAL | FCC |  |  | 7.5 | 196 |  | 25 | [5 empty] | 207 |  |  |  | 10.1016/j.jallcom.2009.08.090 | 2009 | Microstructure and mechanical property of as-cast, -homogenized, and -deformed AlxCoCrFeNi (0â¤xâ¤2) high-entropy alloys
54 | Al0.5 Co1 Cr1 Fe1 Ni1 | FCC+BCC | ANNEAL | other |  |  | 7.3 | 159 |  | 25 | [9 empty] | 10.1016/j.jallcom.2009.08.090 | 2009 | Microstructure and mechanical property of as-cast, -homogenized, and -deformed AlxCoCrFeNi (0â¤xâ¤2) high-entropy alloys
54 | Al0.5 Co1 Cr1 Fe1 Ni1 | FCC+BCC | ANNEAL | other |  |  | 7.3 | 209 |  | 25 | [9 empty] | 10.1016/j.jallcom.2009.08.090 | 2009 | Microstructure and mechanical property of as-cast, -homogenized, and -deformed AlxCoCrFeNi (0â¤xâ¤2) high-entropy alloys
54 | Al0.75 Co1 Cr1 Fe1 Ni1 | FCC+BCC | ANNEAL | other |  |  | 7 | 388 |  | 25 | [9 empty] | 10.1016/j.jallcom.2009.08.090 | 2009 | Microstructure and mechanical property of as-cast, -homogenized, and -deformed AlxCoCrFeNi (0â¤xâ¤2) high-entropy alloys
54 | Al0.75 Co1 Cr1 Fe1 Ni1 | FCC+BCC | ANNEAL | other |  |  | 7 | 280 |  | 25 | [9 empty] | 10.1016/j.jallcom.2009.08.090 | 2009 | Microstructure and mechanical property of as-cast, -homogenized, and -deformed AlxCoCrFeNi (0â¤xâ¤2) high-entropy alloys
54 | Al0.875 Co1 Cr1 Fe1 Ni1 | BCC | ANNEAL | BCC |  |  | 6.9 | 538 |  | 25 | [5 empty] | 188 |  |  |  | 10.1016/j.jallcom.2009.08.090 | 2009 | Microstructure and mechanical property of as-cast, -homogenized, and -deformed AlxCoCrFeNi (0â¤xâ¤2) high-entropy alloys
54 | Al0.875 Co1 Cr1 Fe1 Ni1 | FCC+BCC | ANNEAL | other |  |  | 6.9 | 361 |  | 25 | [9 empty] | 10.1016/j.jallcom.2009.08.090 | 2009 | Microstructure and mechanical property of as-cast, -homogenized, and -deformed AlxCoCrFeNi (0â¤xâ¤2) high-entropy alloys
54 | Al1 Co0.8 Cr0.8 Fe0.8 Ni0.8 | BCC | ANNEAL | BCC |  |  | 6.5 | 487 |  | 25 | [5 empty] | 177 |  |  |  | 10.1016/j.jallcom.2009.08.090 | 2009 | Microstructure and mechanical property of as-cast, -homogenized, and -deformed AlxCoCrFeNi (0â¤xâ¤2) high-entropy alloys
54 | Al1 Co0.8 Cr0.8 Fe0.8 Ni0.8 | BCC | ANNEAL | BCC |  |  | 6.5 | 499 |  | 25 | [5 empty] | 177 |  |  |  | 10.1016/j.jallcom.2009.08.090 | 2009 | Microstructure and mechanical property of as-cast, -homogenized, and -deformed AlxCoCrFeNi (0â¤xâ¤2) high-entropy alloys
54 | Al1 Co0.667 Cr0.667 Fe0.667 Ni0.667 | BCC | ANNEAL | BCC |  |  | 6.2 | 484 |  | 25 | [5 empty] | 171 |  |  |  | 10.1016/j.jallcom.2009.08.090 | 2009 | Microstructure and mechanical property of as-cast, -homogenized, and -deformed AlxCoCrFeNi (0â¤xâ¤2) high-entropy alloys
54 | Al1 Co0.667 Cr0.667 Fe0.667 Ni0.667 | BCC | ANNEAL | BCC |  |  | 6.2 | 517 |  | 25 | [5 empty] | 171 |  |  |  | 10.1016/j.jallcom.2009.08.090 | 2009 | Microstructure and mechanical property of as-cast, -homogenized, and -deformed AlxCoCrFeNi (0â¤xâ¤2) high-entropy alloys
54 | Al1 Co0.5 Cr0.5 Fe0.5 Ni0.5 | BCC | ANNEAL | BCC |  |  | 5.9 | 509 |  | 25 | [5 empty] | 160 |  |  |  | 10.1016/j.jallcom.2009.08.090 | 2009 | Microstructure and mechanical property of as-cast, -homogenized, and -deformed AlxCoCrFeNi (0â¤xâ¤2) high-entropy alloys
54 | Al1 Co0.5 Cr0.5 Fe0.5 Ni0.5 | BCC | ANNEAL | BCC |  |  | 5.9 | 512 |  | 25 | [5 empty] | 160 |  |  |  | 10.1016/j.jallcom.2009.08.090 | 2009 | Microstructure and mechanical property of as-cast, -homogenized, and -deformed AlxCoCrFeNi (0â¤xâ¤2) high-entropy alloys
54 | Al1 Co1 Cr1 Fe1 Ni1 | BCC | ANNEAL | BCC |  |  | 6.7 | 484 |  | 25 | [5 empty] | 184 |  |  |  | 10.1016/j.jallcom.2009.08.090 | 2009 | Microstructure and mechanical property of as-cast, -homogenized, and -deformed AlxCoCrFeNi (0â¤xâ¤2) high-entropy alloys
54 | Al1 Co1 Cr1 Fe1 Ni1 | FCC+BCC | ANNEAL | other |  |  | 6.7 | 433 |  | 25 | [9 empty] | 10.1016/j.jallcom.2009.08.090 | 2009 | Microstructure and mechanical property of as-cast, -homogenized, and -deformed AlxCoCrFeNi (0â¤xâ¤2) high-entropy alloys
54 | Co1 Cr1 Fe1 Ni1 | FCC | ANNEAL | FCC |  |  | 8.2 | 116 |  | 25 | [5 empty] | 226 |  |  |  | 10.1016/j.jallcom.2009.08.090 | 2009 | Microstructure and mechanical property of as-cast, -homogenized, and -deformed AlxCoCrFeNi (0â¤xâ¤2) high-entropy alloys
54 | Co1 Cr1 Fe1 Ni1 | FCC | ANNEAL | FCC |  |  | 8.2 | 113 |  | 25 | [5 empty] | 226 |  |  |  | 10.1016/j.jallcom.2009.08.090 | 2009 | Microstructure and mechanical property of as-cast, -homogenized, and -deformed AlxCoCrFeNi (0â¤xâ¤2) high-entropy alloys
63 | Al0.5 Co1 Cr1 Fe1 Mo0.5 Ni1 | FCC+Sec. | CAST | other |  |  | 7.7 | 425 |  | 25 | [9 empty] | 10.1007/s11837-013-0753-6 | 2013 | Effect of Aluminum Content on Microstructure and Mechanical Properties of Al x CoCrFeMo0.5Ni High-Entropy Alloys
63 | Al1 Co0.667 Cr0.667 Fe0.667 Mo0.333 Ni0.667 | B2+Sec. | CAST | other |  |  | 6.6 | 655 |  | 25 | [9 empty] | 10.1007/s11837-013-0753-6 | 2013 | Effect of Aluminum Content on Microstructure and Mechanical Properties of Al x CoCrFeMo0.5Ni High-Entropy Alloys
63 | Al1 Co0.5 Cr0.5 Fe0.5 Mo0.25 Ni0.5 | BCC+B2 | CAST | other |  |  | 6.3 | 605 |  | 25 | [9 empty] | 10.1007/s11837-013-0753-6 | 2013 | Effect of Aluminum Content on Microstructure and Mechanical Properties of Al x CoCrFeMo0.5Ni High-Entropy Alloys
63 | Al1 Co1 Cr1 Fe1 Mo0.5 Ni1 | B2+Sec. | CAST | other |  |  | 7.1 | 715 |  | 25 | [9 empty] | 10.1007/s11837-013-0753-6 | 2013 | Effect of Aluminum Content on Microstructure and Mechanical Properties of Al x CoCrFeMo0.5Ni High-Entropy Alloys
63 | Co1 Cr1 Fe1 Mo0.5 Ni1 | FCC+Sec. | CAST | other |  |  | 8.5 | 210 |  | 25 | [9 empty] | 10.1007/s11837-013-0753-6 | 2013 | Effect of Aluminum Content on Microstructure and Mechanical Properties of Al x CoCrFeMo0.5Ni High-Entropy Alloys
66 | Al0.5 Co1 Cr1 Fe1 Ni1 Ti1 | BCC+Laves | CAST | other |  |  | 6.6 |  | C | 25 |  | 1600 |  | 10 | 107 |  |  |  |  | 10.1016/j.msea.2008.12.053 | 2009 | Microstructure and mechanical properties of CoCrFeNiTiAlx high-entropy alloys
66 | Al1 Co0.667 Cr0.667 Fe0.667 Ni0.667 Ti0.667 | BCC+BCC | CAST | other |  |  | 5.9 |  | C | 25 |  | 2110 |  | 10 | 133 |  |  |  |  | 10.1016/j.msea.2008.12.053 | 2009 | Microstructure and mechanical properties of CoCrFeNiTiAlx high-entropy alloys
66 | Al1 Co0.5 Cr0.5 Fe0.5 Ni0.5 Ti0.5 | BCC+BCC | CAST | other |  |  | 5.6 | 643 | C | 25 |  | 1030 |  | 5 | 94 |  |  |  |  | 10.1016/j.msea.2008.12.053 | 2009 | Microstructure and mechanical properties of CoCrFeNiTiAlx high-entropy alloys
66 | Al1 Co1 Cr1 Fe1 Ni1 Ti1 | BCC+Laves | CAST | other | 0.15 |  | 6.2 |  | C | 25 |  | 2280 |  | 6 | 148 |  |  |  |  | 10.1016/j.msea.2008.12.053 | 2009 | Microstructure and mechanical properties of CoCrFeNiTiAlx high-entropy alloys
66 | Co1 Cr1 Fe1 Ni1 Ti1 | FCC | CAST | FCC |  |  | 7.2 |  | C | 25 |  | 2020 |  | 9 | 135 | 195 |  |  |  | 10.1016/j.msea.2008.12.053 | 2009 | Microstructure and mechanical properties of CoCrFeNiTiAlx high-entropy alloys
1 | Al0.133 Co1 Cr0.667 Fe0.667 Ni1 Ti0.667 | FCC+Sec. | ANNEAL | other |  |  | 7.2 | 717 |  | 25 | [9 empty] | 10.1016/j.actamat.2011.06.041 | 2011 | Microstructure and wear behavior of AlxCo1.5CrFeNi1.5Tiy high-entropy alloys
1 | Al0.133 Co1 Cr0.667 Fe0.667 Ni1 Ti0.333 | FCC | ANNEAL | FCC |  |  | 7.6 | 487 |  | 25 | [5 empty] | 201 |  |  |  | 10.1016/j.actamat.2011.06.041 | 2011 | Microstructure and wear behavior of AlxCo1.5CrFeNi1.5Tiy high-entropy alloys
1 | Co1 Cr0.667 Fe0.667 Ni1 Ti0.667 | FCC+Sec. | ANNEAL | other |  |  | 7.4 | 654 |  | 25 | [9 empty] | 10.1016/j.actamat.2011.06.041 | 2011 | Microstructure and wear behavior of AlxCo1.5CrFeNi1.5Tiy high-entropy alloys
1 | Co1 Cr0.667 Fe0.667 Ni1 Ti0.333 | FCC | ANNEAL | other |  |  | 7.8 | 509 |  | 25 | [9 empty] | 10.1016/j.actamat.2011.06.041 | 2011 | Microstructure and wear behavior of AlxCo1.5CrFeNi1.5Tiy high-entropy alloys
2 | Al0.7 Co0.3 Cr1 Fe1 Ni1 | FCC+BCC+B2 | POWDER | other |  |  | 6.8 | 624 | C | 25 | 2033 | 2635 | 8 | [6 empty] | 10.1016/j.matdes.2013.04.061 | 2013 | Alloying behavior, microstructure and mechanical properties in a FeNiCrCo0.3Al0.7 high entropy alloy
3 | Al0.875 Co1 Cr1 Fe1 Ni1 | FCC+BCC |  | other |  |  | 6.9 |  |  | 25 | [9 empty] | 10.1016/C2013-0-14235-3 | 2014 | High Entropy Alloys
4 | Al1 Co0.667 Cr0.667 Fe0.667 Ni0.667 | BCC | CAST | BCC |  |  | 6.2 | 402 |  | 25 | [5 empty] | 171 |  |  |  | 10.1016/j.jallcom.2008.07.124 | 2009 | Effect of alloying elements on microstructure and properties of multiprincipal elements high-entropy alloys
4 | Al1 Co0.4 Cr0.4 Fe0.4 Ni0.4 | BCC | CAST | BCC |  |  | 5.6 | 487 |  | 25 | [5 empty] | 152 |  |  |  | 10.1016/j.jallcom.2008.07.124 | 2009 | Effect of alloying elements on microstructure and properties of multiprincipal elements high-entropy alloys
4 | Al1 Co0.5 Cr0.5 Fe0.5 Ni0.5 | BCC | CAST | BCC |  |  | 5.9 | 432 |  | 25 | [5 empty] | 160 |  |  |  | 10.1016/j.jallcom.2008.07.124 | 2009 | Effect of alloying elements on microstructure and properties of multiprincipal elements high-entropy alloys
4 | Al1 Co0.333 Cr0.333 Fe0.333 Ni0.333 | BCC | CAST | BCC |  |  | 5.3 | 506 |  | 25 | [5 empty] | 145 |  |  |  | 10.1016/j.jallcom.2008.07.124 | 2009 | Effect of alloying elements on microstructure and properties of multiprincipal elements high-entropy alloys
4 | Al1 Co1 Cr1 Fe1 Ni1 | BCC | CAST | BCC |  |  | 6.7 | 395 |  | 25 | [5 empty] | 184 |  |  |  | 10.1016/j.jallcom.2008.07.124 | 2009 | Effect of alloying elements on microstructure and properties of multiprincipal elements high-entropy alloys
4 | Al1 Cr1 Cu1 Fe1 Ni1 | FCC+BCC | CAST | other |  |  | 6.8 | 342 |  | 25 | [9 empty] | 10.1016/j.jallcom.2008.07.124 | 2009 | Effect of alloying elements on microstructure and properties of multiprincipal elements high-entropy alloys
4 | Co1 Cr1 Cu1 Fe1 Ni1 | FCC | CAST | FCC |  |  | 8.3 | 286 |  | 25 | [5 empty] | 206 |  |  |  | 10.1016/j.jallcom.2008.07.124 | 2009 | Effect of alloying elements on microstructure and properties of multiprincipal elements high-entropy alloys
4 | Cr1 Cu1 Fe1 Mn1 Ni1 | FCC+BCC | CAST | other |  |  | 8.1 | 296 |  | 25 | [9 empty] | 10.1016/j.jallcom.2008.07.124 | 2009 | Effect of alloying elements on microstructure and properties of multiprincipal elements high-entropy alloys
4 | Cr1 Cu1 Fe1 Mo1 Ni1 | FCC | CAST | FCC |  |  | 8.7 | 263 |  | 25 | [5 empty] | 236 |  |  |  | 10.1016/j.jallcom.2008.07.124 | 2009 | Effect of alloying elements on microstructure and properties of multiprincipal elements high-entropy alloys
5 | Al1 Co1 Cr1 Fe1 Ni1 | BCC | CAST | BCC |  |  | 6.7 |  | C | 25 | 1251 | 2004 |  | 33 |  | 184 |  |  |  | 10.1016/j.msea.2008.01.064 | 2008 | Microstructure and compressive properties of AlCrFeCoNi high entropy alloy
6 | Al1 C0.1 Co1 Cr1 Fe1 Ni1 | BCC+Sec. | CAST | other |  |  | 6.7 |  | C | 25 | 957 | 2550 |  | 11 | 213 |  |  |  |  | 10.1016/j.jallcom.2010.10.047 | 2011 | Microstructure and compressive properties of multiprincipal component AlCoCrFeNiCx alloys
6 | Al1 C0.2 Co1 Cr1 Fe1 Ni1 | BCC+Sec. | CAST | other |  |  | 6.6 |  | C | 25 | 906 | 2386 |  | 9 | 151 |  |  |  |  | 10.1016/j.jallcom.2010.10.047 | 2011 | Microstructure and compressive properties of multiprincipal component AlCoCrFeNiCx alloys
6 | Al1 C0.3 Co1 Cr1 Fe1 Ni1 | BCC+Sec. | CAST | other |  |  | 6.5 |  | C | 25 | 867 | 2178 |  | 8 | 137 |  |  |  |  | 10.1016/j.jallcom.2010.10.047 | 2011 | Microstructure and compressive properties of multiprincipal component AlCoCrFeNiCx alloys
6 | Al1 C0.4 Co1 Cr1 Fe1 Ni1 | BCC+Sec. | CAST | other |  |  | 6.5 |  | C | 25 | 1056 | 2375 |  | 7 | 156 |  |  |  |  | 10.1016/j.jallcom.2010.10.047 | 2011 | Microstructure and compressive properties of multiprincipal component AlCoCrFeNiCx alloys
6 | Al1 C0.5 Co1 Cr1 Fe1 Ni1 | BCC+Sec. | CAST | other |  |  | 6.4 |  | C | 25 | 1060 | 2250 |  | 6 | 181 |  |  |  |  | 10.1016/j.jallcom.2010.10.047 | 2011 | Microstructure and compressive properties of multiprincipal component AlCoCrFeNiCx alloys
6 | Al0.667 C1 Co0.667 Cr0.667 Fe0.667 Ni0.667 | BCC+Sec. | CAST | other |  |  | 5.9 |  | C | 25 | 1255 | 2083 |  | 6 | 73 |  |  |  |  | 10.1016/j.jallcom.2010.10.047 | 2011 | Microstructure and compressive properties of multiprincipal component AlCoCrFeNiCx alloys
6 | Al1 C1 Co1 Cr1 Fe1 Ni1 | BCC+Sec. | CAST | other |  |  | 6.2 |  | C | 25 | 1251 | 2166 |  | 7 | 75 |  |  |  |  | 10.1016/j.jallcom.2010.10.047 | 2011 | Microstructure and compressive properties of multiprincipal component AlCoCrFeNiCx alloys
6 | Al1 Co1 Cr1 Fe1 Ni1 | BCC | CAST | BCC |  |  | 6.7 |  | C | 25 | 1138 |  |  | 11 |  | 184 |  |  |  | 10.1016/j.jallcom.2010.10.047 | 2011 | Microstructure and compressive properties of multiprincipal component AlCoCrFeNiCx alloys
7 | Al1 Co1 Cr1 Fe1 Mo0.1 Ni1 | BCC | CAST | BCC |  |  | 6.8 |  | C | 25 | 1804 | 2280 |  | 9 |  | 188 |  |  |  | 10.1016/j.msea.2010.07.028 | 2010 | Microstructures and compressive properties of multicomponent AlCoCrFeNiMox alloys
7 | Al1 Co1 Cr1 Fe1 Mo0.2 Ni1 | BCC+Sec. | CAST | other |  |  | 6.9 |  | C | 25 | 2456 | 2953 |  | 3 | [5 empty] | 10.1016/j.msea.2010.07.028 | 2010 | Microstructures and compressive properties of multicomponent AlCoCrFeNiMox alloys
7 | Al1 Co1 Cr1 Fe1 Mo0.3 Ni1 | BCC+Sec. | CAST | other |  |  | 7 |  | C | 25 | 2649 | 3208 |  | 3 | [5 empty] | 10.1016/j.msea.2010.07.028 | 2010 | Microstructures and compressive properties of multicomponent AlCoCrFeNiMox alloys
7 | Al1 Co1 Cr1 Fe1 Mo0.4 Ni1 | BCC+Sec. | CAST | other |  |  | 7 |  | C | 25 | 2670 | 3161 |  | 3 | [5 empty] | 10.1016/j.msea.2010.07.028 | 2010 | Microstructures and compressive properties of multicomponent AlCoCrFeNiMox alloys
7 | Al1 Co1 Cr1 Fe1 Mo0.5 Ni1 | BCC+Sec. | CAST | other |  |  | 7.1 |  | C | 25 | 2757 | 3036 |  | 3 | [5 empty] | 10.1016/j.msea.2010.07.028 | 2010 | Microstructures and compressive properties of multicomponent AlCoCrFeNiMox alloys
7 | Al1 Co1 Cr1 Fe1 Ni1 | BCC | CAST | BCC |  |  | 6.7 |  | C | 25 | 1051 |  |  |  |  | 184 |  |  |  | 10.1016/j.msea.2010.07.028 | 2010 | Microstructures and compressive properties of multicomponent AlCoCrFeNiMox alloys
8 | Al1 Co1 Cr1 Fe1 Nb0.1 Ni1 | BCC | CAST | BCC |  |  | 6.8 | 569 | C | 25 | 1641 | 3285 |  | 17 |  | 182 |  |  |  | 10.1016/j.msea.2011.10.110 | 2012 | Effect of Nb addition on the microstructure and properties of AlCoCrFeNi high-entropy alloy
8 | Al1 Co1 Cr1 Fe1 Nb0.25 Ni1 | BCC+Sec. | CAST | other |  |  | 6.8 | 668 | C | 25 | 1959 | 3008 |  | 11 | [5 empty] | 10.1016/j.msea.2011.10.110 | 2012 | Effect of Nb addition on the microstructure and properties of AlCoCrFeNi high-entropy alloy
8 | Al1 Co1 Cr1 Fe1 Nb0.5 Ni1 | BCC+Sec. | CAST | other |  |  | 7 | 747 | C | 25 | 2473 | 3170 |  | 4 | [5 empty] | 10.1016/j.msea.2011.10.110 | 2012 | Effect of Nb addition on the microstructure and properties of AlCoCrFeNi high-entropy alloy
8 | Al1 Co1 Cr1 Fe1 Nb0.75 Ni1 | BCC+Sec. | CAST | other |  |  | 7 |  |  | 25 | [9 empty] | 10.1016/j.msea.2011.10.110 | 2012 | Effect of Nb addition on the microstructure and properties of AlCoCrFeNi high-entropy alloy
8 | Al1 Co1 Cr1 Fe1 Ni1 | BCC | CAST | BCC |  |  | 6.7 | 520 | C | 25 | 1373 | 3531 |  | 25 |  | 184 |  |  |  | 10.1016/j.msea.2011.10.110 | 2012 | Effect of Nb addition on the microstructure and properties of AlCoCrFeNi high-entropy alloy
9 | Al0.8 Co1 Cr1 Cu1 Fe1 Ni1 | FCC+BCC | CAST | other |  |  | 7.3 | 270 |  | 25 | [9 empty] | 10.1002/adem.200900171 | 2010 | Microstructure and Mechanical Properties of New AlCoxCrFeMo0.5Ni High-Entropy Alloys
9 | Al1 Co0.5 Cr1 Fe1 Mo0.5 Ni1 | BCC+Sec. | CAST | other |  |  | 7 | 801 |  | 25 | [9 empty] | 10.1002/adem.200900171 | 2010 | Microstructure and Mechanical Properties of New AlCoxCrFeMo0.5Ni High-Entropy Alloys
9 | Al0.667 Co1 Cr0.667 Fe0.667 Mo0.333 Ni0.667 | BCC+Sec. | CAST | other |  |  | 7.2 | 741 |  | 25 | [9 empty] | 10.1002/adem.200900171 | 2010 | Microstructure and Mechanical Properties of New AlCoxCrFeMo0.5Ni High-Entropy Alloys
9 | Al0.5 Co1 Cr0.5 Fe0.5 Mo0.25 Ni0.5 | FCC+BCC+Sec. | CAST | other | 200 |  | 7.3 | 586 |  | 25 | [9 empty] | 10.1002/adem.200900171 | 2010 | Microstructure and Mechanical Properties of New AlCoxCrFeMo0.5Ni High-Entropy Alloys
9 | Al1 Co1 Cr1 Fe1 Mo0.5 Ni1 | BCC+Sec. | CAST | other |  |  | 7.1 | 796 |  | 25 | [9 empty] | 10.1002/adem.200900171 | 2010 | Microstructure and Mechanical Properties of New AlCoxCrFeMo0.5Ni High-Entropy Alloys
10 | Al1 Co1 Cr1 Fe1 Mo0.5 Ni1 | BCC+Sec. | CAST | other |  |  | 7.1 | 755 |  | 25 | [9 empty] | 10.1016/j.wear.2009.10.013 | 2010 | Effect of iron content on wear behavior of AlCoCrFexMo0.5Ni high-entropy alloys
10 | Al1 Co1 Cr1 Fe0.6 Mo0.5 Ni1 | BCC+Sec. | CAST | other |  |  | 7.1 | 754 |  | 25 | [9 empty] | 10.1016/j.wear.2009.10.013 | 2010 | Effect of iron content on wear behavior of AlCoCrFexMo0.5Ni high-entropy alloys
10 | Al0.667 Co0.667 Cr0.667 Fe1 Mo0.333 Ni0.667 | BCC+Sec. | CAST | other |  |  | 7.2 | 635 |  | 25 | [9 empty] | 10.1016/j.wear.2009.10.013 | 2010 | Effect of iron content on wear behavior of AlCoCrFexMo0.5Ni high-entropy alloys
10 | Al0.5 Co0.5 Cr0.5 Fe1 Mo0.25 Ni0.5 | BCC+Sec. | CAST | other |  |  | 7.2 | 639 |  | 25 | [9 empty] | 10.1016/j.wear.2009.10.013 | 2010 | Effect of iron content on wear behavior of AlCoCrFexMo0.5Ni high-entropy alloys
11 | Al1 Co1 Cr1 Fe1 Mo0.5 | B2+Sec. | CAST | other |  |  | 6.8 | 857 |  | 25 | [9 empty] | 10.1016/j.intermet.2012.09.008 | 2013 | On microstructure and mechanical performance of AlCoCrFeMo0.5Nix high-entropy alloys
11 | Al1 Co1 Cr1 Fe1 Mo0.5 Ni1 | B2+Sec. | CAST | other |  |  | 7.1 | 730 |  | 25 | [9 empty] | 10.1016/j.intermet.2012.09.008 | 2013 | On microstructure and mechanical performance of AlCoCrFeMo0.5Nix high-entropy alloys
11 | Al1 Co1 Cr1 Fe1 Mo0.5 Ni0.5 | B2+Sec. | CAST | other |  |  | 7 | 708 |  | 25 | [9 empty] | 10.1016/j.intermet.2012.09.008 | 2013 | On microstructure and mechanical performance of AlCoCrFeMo0.5Nix high-entropy alloys
11 | Al0.667 Co0.667 Cr0.667 Fe0.667 Mo0.333 Ni1 | FCC+B2+Sec. | CAST | other |  |  | 7.2 | 586 |  | 25 | [9 empty] | 10.1016/j.intermet.2012.09.008 | 2013 | On microstructure and mechanical performance of AlCoCrFeMo0.5Nix high-entropy alloys
11 | Al0.5 Co0.5 Cr0.5 Fe0.5 Mo0.25 Ni1 | FCC+B2+Sec. | CAST | other |  |  | 7.3 | 395 |  | 25 | [9 empty] | 10.1016/j.intermet.2012.09.008 | 2013 | On microstructure and mechanical performance of AlCoCrFeMo0.5Nix high-entropy alloys
12 | Al1 Co1 Cr1 Fe1 Ni1 | BCC | CAST | BCC |  |  | 6.7 |  | C | 25 | 1110 |  |  |  |  | 184 |  |  |  | 10.1016/j.msea.2010.07.049 | 2010 | Synthesis and properties of multiprincipal component AlCoCrFeNiSix alloys
12 | Al1 Co1 Cr1 Fe1 Ni1 Si1 | BCC+Sec. | CAST | other |  |  | 5.7 |  | C | 25 | 2411 | 2950 |  | 1 | [5 empty] | 10.1016/j.msea.2010.07.049 | 2010 | Synthesis and properties of multiprincipal component AlCoCrFeNiSix alloys
12 | Al1 Co1 Cr1 Fe1 Ni1 Si0.2 | BCC | CAST | BCC |  |  | 6.5 |  | C | 25 | 1265 | 2173 |  | 14 |  | 176 |  |  |  | 10.1016/j.msea.2010.07.049 | 2010 | Synthesis and properties of multiprincipal component AlCoCrFeNiSix alloys
12 | Al1 Co1 Cr1 Fe1 Ni1 Si0.4 | BCC | CAST | BCC |  |  | 6.2 |  | C | 25 | 1481 | 2444 |  | 13 |  | 169 |  |  |  | 10.1016/j.msea.2010.07.049 | 2010 | Synthesis and properties of multiprincipal component AlCoCrFeNiSix alloys
12 | Al1 Co1 Cr1 Fe1 Ni1 Si0.6 | BCC | CAST | BCC |  |  | 6 |  | C | 25 | 1834 | 2195 |  | 3 |  | 162 |  |  |  | 10.1016/j.msea.2010.07.049 | 2010 | Synthesis and properties of multiprincipal component AlCoCrFeNiSix alloys
12 | Al1 Co1 Cr1 Fe1 Ni1 Si0.8 | BCC+Sec. | CAST | other |  |  | 5.8 |  | C | 25 | 2179 | 2664 |  | 2 | [5 empty] | 10.1016/j.msea.2010.07.049 | 2010 | Synthesis and properties of multiprincipal component AlCoCrFeNiSix alloys
13 | Al0.25 Co1 Cr1 Cu0.5 Fe1 Ni1 Ti0.5 | FCC | CAST | FCC |  |  | 7.4 |  |  | 25 | [5 empty] | 192 |  |  |  | 10.1016/j.jallcom.2008.11.059 | 2009 | Atomic packing efficiency and phase transition in a high entropy alloy
13 | Al0.25 Co1 Cr1 Cu0.75 Fe1 Ni1 Ti0.5 | FCC | CAST | FCC |  |  | 7.5 |  | C | 25 | 750 | 1970 |  | 39 | 103 | 189 |  |  |  | 10.1016/j.jallcom.2008.11.059 | 2009 | Atomic packing efficiency and phase transition in a high entropy alloy
13 | Al0.5 Co1 Cr1 Cu0.5 Fe1 Ni1 Ti0.5 | FCC+BCC | CAST | other |  |  | 7.1 |  | C | 25 | 1580 | 2389 |  | 17 | 161 |  |  |  |  | 10.1016/j.jallcom.2008.11.059 | 2009 | Atomic packing efficiency and phase transition in a high entropy alloy
13 | Al0.75 Co1 Cr1 Cu0.25 Fe1 Ni1 Ti0.5 | FCC+BCC | CAST | other |  |  | 6.8 |  | C | 25 | 1900 | 2697 |  | 12 | 164 |  |  |  |  | 10.1016/j.jallcom.2008.11.059 | 2009 | Atomic packing efficiency and phase transition in a high entropy alloy
13 | Co1 Cr1 Cu1 Fe1 Ni1 Ti0.5 | FCC | CAST | FCC |  |  | 7.8 |  | C | 25 | 700 | 1650 |  | 29 | 93 | 194 |  |  |  | 10.1016/j.jallcom.2008.11.059 | 2009 | Atomic packing efficiency and phase transition in a high entropy alloy
14 | Al1 Co1 Cr1 Fe1 Ni1 Ti1 | BCC+BCC | CAST | other |  |  | 6.2 |  | C | 25 | 1860 | 2580 | 10.7 | 9 | 90 |  |  |  |  | 10.1063/1.2734517 | 2007 | Solid solution alloys of AlCoCrFeNiTix with excellent room-temperature mechanical properties
14 | Al1 Co1 Cr1 Fe1 Ni1 Ti0.5 | BCC+BCC | CAST | other |  |  | 6.4 | 178 | C | 25 | 2260 | 3140 | 24.4 | 23 | 178 |  |  |  |  | 10.1063/1.2734517 | 2007 | Solid solution alloys of AlCoCrFeNiTix with excellent room-temperature mechanical properties
14 | Al0.667 Co0.667 Cr0.667 Fe0.667 Ni0.667 Ti1 | BCC+Sec. | CAST | other |  |  | 6.1 |  | C | 25 | 2220 | 2720 | 6.6 | 5 | 160 |  |  |  |  | 10.1063/1.2734517 | 2007 | Solid solution alloys of AlCoCrFeNiTix with excellent room-temperature mechanical properties
15 | Al1 Co1 Cr1 Fe1 Ni1 Ti1 V1 Zr1 |  | CAST | other |  |  | 6.3 | 780 |  | 25 | [9 empty] | 10.1002/adem.200300567 | 2004 | Nanostructured High-Entropy Alloys with Multiple Principal Elements: Novel Alloy Design Concepts and Outcomes
15 | Al1 Co1 Fe1 Ni1 Ti1 V1 Zr1 | BCC | CAST | BCC |  |  | 6.2 | 790 |  | 25 | [5 empty] | 129 |  |  |  | 10.1002/adem.200300567 | 2004 | Nanostructured High-Entropy Alloys with Multiple Principal Elements: Novel Alloy Design Concepts and Outcomes
15 | Al1 Fe1 Ni1 Ti1 V1 Zr1 | BCC | CAST | BCC |  |  | 5.9 | 800 |  | 25 | [5 empty] | 119 |  |  |  | 10.1002/adem.200300567 | 2004 | Nanostructured High-Entropy Alloys with Multiple Principal Elements: Novel Alloy Design Concepts and Outcomes
15 | Co1 Cr1 Cu1 Fe1 Ni1 Ti1 V1 Zr1 |  | CAST | other |  |  | 7.1 | 680 |  | 25 | [9 empty] | 10.1002/adem.200300567 | 2004 | Nanostructured High-Entropy Alloys with Multiple Principal Elements: Novel Alloy Design Concepts and Outcomes
15 | Co1 Cr1 Fe1 Mo1 Ni1 Ti1 V1 Zr1 |  | CAST | other |  |  | 7.3 | 850 |  | 25 | [9 empty] | 10.1002/adem.200300567 | 2004 | Nanostructured High-Entropy Alloys with Multiple Principal Elements: Novel Alloy Design Concepts and Outcomes
15 | Co1 Cu1 Fe1 Ni1 Ti1 V1 Zr1 |  | CAST | other |  |  | 7.1 | 630 |  | 25 | [9 empty] | 10.1002/adem.200300567 | 2004 | Nanostructured High-Entropy Alloys with Multiple Principal Elements: Novel Alloy Design Concepts and Outcomes
15 | Co1 Fe1 Mo1 Ni1 Ti1 V1 Zr1 |  | CAST | other |  |  | 7.3 | 790 |  | 25 | [9 empty] | 10.1002/adem.200300567 | 2004 | Nanostructured High-Entropy Alloys with Multiple Principal Elements: Novel Alloy Design Concepts and Outcomes
15 | Cu1 Fe1 Ni1 Ti1 V1 Zr1 |  | CAST | other |  |  | 6.8 | 590 |  | 25 | [9 empty] | 10.1002/adem.200300567 | 2004 | Nanostructured High-Entropy Alloys with Multiple Principal Elements: Novel Alloy Design Concepts and Outcomes
15 | Fe1 Mo1 Ni1 Ti1 V1 Zr1 | BCC+Sec. | CAST | other |  |  | 7.1 | 740 |  | 25 | [9 empty] | 10.1002/adem.200300567 | 2004 | Nanostructured High-Entropy Alloys with Multiple Principal Elements: Novel Alloy Design Concepts and Outcomes
16 | Al0.1 Co1 Cr1 Fe1 Mn1 Ni1 | FCC | CAST | FCC |  |  | 7.9 | 180 |  | 25 | [5 empty] | 216 |  |  |  | 10.1016/j.actamat.2013.09.037 | 2014 | Effects of Al addition on structural evolution and tensile properties of the FeCoNiCrMn high-entropy alloy system
16 | Al0.2 Co1 Cr1 Fe1 Mn1 Ni1 | FCC | CAST | FCC |  |  | 7.7 | 171 | T | 25 | 220 |  | 56 |  |  | 212 |  |  |  | 10.1016/j.actamat.2013.09.037 | 2014 | Effects of Al addition on structural evolution and tensile properties of the FeCoNiCrMn high-entropy alloy system
16 | Al0.38 Co1 Cr1 Fe1 Mn1 Ni1 | FCC | CAST | FCC |  |  | 7.5 | 182 | T | 25 | 244 |  | 45 |  |  | 205 |  |  |  | 10.1016/j.actamat.2013.09.037 | 2014 | Effects of Al addition on structural evolution and tensile properties of the FeCoNiCrMn high-entropy alloy system
16 | Al0.43 Co1 Cr1 Fe1 Mn1 Ni1 | FCC+BCC | CAST | other |  |  | 7.4 | 183 | T | 25 | 285 |  | 35 | [6 empty] | 10.1016/j.actamat.2013.09.037 | 2014 | Effects of Al addition on structural evolution and tensile properties of the FeCoNiCrMn high-entropy alloy system
16 | Al0.49 Co1 Cr1 Fe1 Mn1 Ni1 | FCC+BCC | CAST | other |  |  | 7.4 | 220 | T | 25 | 331 |  | 29 | [6 empty] | 10.1016/j.actamat.2013.09.037 | 2014 | Effects of Al addition on structural evolution and tensile properties of the FeCoNiCrMn high-entropy alloy system
16 | Al0.56 Co1 Cr1 Fe1 Mn1 Ni1 | FCC+BCC | CAST | other |  |  | 7.3 | 278 | T | 25 | 526 |  | 16 | [6 empty] | 10.1016/j.actamat.2013.09.037 | 2014 | Effects of Al addition on structural evolution and tensile properties of the FeCoNiCrMn high-entropy alloy system
16 | Al0.62 Co1 Cr1 Fe1 Mn1 Ni1 | FCC+BCC | CAST | other |  |  | 7.2 | 405 | T | 25 | 833 |  | 5 | [6 empty] | 10.1016/j.actamat.2013.09.037 | 2014 | Effects of Al addition on structural evolution and tensile properties of the FeCoNiCrMn high-entropy alloy system
16 | Al0.68 Co1 Cr1 Fe1 Mn1 Ni1 | FCC+BCC | CAST | other |  |  | 7.2 | 486 |  | 25 | [9 empty] | 10.1016/j.actamat.2013.09.037 | 2014 | Effects of Al addition on structural evolution and tensile properties of the FeCoNiCrMn high-entropy alloy system
16 | Al0.75 Co1 Cr1 Fe1 Mn1 Ni1 | FCC+BCC | CAST | other |  |  | 7.1 | 530 |  | 25 | [9 empty] | 10.1016/j.actamat.2013.09.037 | 2014 | Effects of Al addition on structural evolution and tensile properties of the FeCoNiCrMn high-entropy alloy system
16 | Al0.81 Co1 Cr1 Fe1 Mn1 Ni1 | FCC+BCC | CAST | other |  |  | 7 | 539 |  | 25 | [9 empty] | 10.1016/j.actamat.2013.09.037 | 2014 | Effects of Al addition on structural evolution and tensile properties of the FeCoNiCrMn high-entropy alloy system
16 | Al0.88 Co1 Cr1 Fe1 Mn1 Ni1 | FCC+BCC | CAST | other |  |  | 7 | 533 |  | 25 | [9 empty] | 10.1016/j.actamat.2013.09.037 | 2014 | Effects of Al addition on structural evolution and tensile properties of the FeCoNiCrMn high-entropy alloy system
16 | Al0.95 Co1 Cr1 Fe1 Mn1 Ni1 | FCC+BCC | CAST | other |  |  | 6.9 | 535 |  | 25 | [9 empty] | 10.1016/j.actamat.2013.09.037 | 2014 | Effects of Al addition on structural evolution and tensile properties of the FeCoNiCrMn high-entropy alloy system
16 | Al1 Co0.8 Cr0.8 Fe0.8 Mn0.8 Ni0.8 | BCC | CAST | BCC |  |  | 6.6 | 539 |  | 25 | [5 empty] | 180 |  |  |  | 10.1016/j.actamat.2013.09.037 | 2014 | Effects of Al addition on structural evolution and tensile properties of the FeCoNiCrMn high-entropy alloy system
16 | Co1 Cr1 Fe1 Mn1 Ni1 | FCC | CAST | FCC |  |  | 8 | 176 | T | 25 | 208 |  | 62 |  |  | 220 |  |  |  | 10.1016/j.actamat.2013.09.037 | 2014 | Effects of Al addition on structural evolution and tensile properties of the FeCoNiCrMn high-entropy alloy system
17 | Co1 Cr1 Fe1 Mn1 Ni1 | FCC | CAST | FCC | 300 |  | 8 | 144 | C | 25 | [5 empty] | 220 |  |  |  | 10.1016/j.jallcom.2014.12.157 | 2015 | Effect of V content on microstructure and mechanical properties of the CoCrFeMnNiVx high entropy alloys
17 | Co1 Cr1 Fe1 Mn1 Ni1 | FCC | ANNEAL | FCC | 350 |  | 8 | 135 | C | 25 | 230 |  |  | 75 |  | 220 |  |  |  | 10.1016/j.jallcom.2014.12.157 | 2015 | Effect of V content on microstructure and mechanical properties of the CoCrFeMnNiVx high entropy alloys
17 | Co1 Cr1 Fe1 Mn1 Ni1 V0.25 | FCC | CAST | FCC | 120 |  | 7.9 | 151 | C | 25 | [5 empty] | 215 |  |  |  | 10.1016/j.jallcom.2014.12.157 | 2015 | Effect of V content on microstructure and mechanical properties of the CoCrFeMnNiVx high entropy alloys
17 | Co1 Cr1 Fe1 Mn1 Ni1 V0.25 | FCC+Sec. | ANNEAL | other | 130 |  | 7.9 | 144 | C | 25 | 200 |  |  | 75 | [5 empty] | 10.1016/j.jallcom.2014.12.157 | 2015 | Effect of V content on microstructure and mechanical properties of the CoCrFeMnNiVx high entropy alloys
17 | Co1 Cr1 Fe1 Mn1 Ni1 V0.5 | FCC | CAST | FCC | 220 |  | 7.8 | 186 | C | 25 | [5 empty] | 210 |  |  |  | 10.1016/j.jallcom.2014.12.157 | 2015 | Effect of V content on microstructure and mechanical properties of the CoCrFeMnNiVx high entropy alloys
17 | Co1 Cr1 Fe1 Mn1 Ni1 V0.5 | FCC | ANNEAL | FCC | 250 |  | 7.8 | 275 | C | 25 | 620 |  |  | 75 |  | 210 |  |  |  | 10.1016/j.jallcom.2014.12.157 | 2015 | Effect of V content on microstructure and mechanical properties of the CoCrFeMnNiVx high entropy alloys
17 | Co1 Cr1 Fe1 Mn1 Ni1 V0.75 | FCC+Sec. | ANNEAL | other | 500 |  | 7.7 | 380 | C | 25 | 740 | 1325 |  | 7.8 | [5 empty] | 10.1016/j.jallcom.2014.12.157 | 2015 | Effect of V content on microstructure and mechanical properties of the CoCrFeMnNiVx high entropy alloys
17 | Co1 Cr1 Fe1 Mn1 Ni1 V0.75 | FCC+Sec. | CAST | other | 500 |  | 7.7 | 342 | C | 25 | [9 empty] | 10.1016/j.jallcom.2014.12.157 | 2015 | Effect of V content on microstructure and mechanical properties of the CoCrFeMnNiVx high entropy alloys
17 | Co1 Cr1 Fe1 Mn1 Ni1 V1 | FCC+Sec. | ANNEAL | other | 12 |  | 7.7 | 636 | C | 25 | 1660 | 1845 |  | 0.5 | [5 empty] | 10.1016/j.jallcom.2014.12.157 | 2015 | Effect of V content on microstructure and mechanical properties of the CoCrFeMnNiVx high entropy alloys
17 | Co1 Cr1 Fe1 Mn1 Ni1 V1 | FCC+Sec. | CAST | other |  |  | 7.7 | 650 | C | 25 | [9 empty] | 10.1016/j.jallcom.2014.12.157 | 2015 | Effect of V content on microstructure and mechanical properties of the CoCrFeMnNiVx high entropy alloys
18 | Al0.2 Cr0.667 Fe1 Mn0.667 Ni0.333 | FCC+BCC | CAST | other |  |  | 7.2 | 297 |  | 25 | [9 empty] | 10.1016/j.msea.2010.05.052 | 2010 | Microstructure and properties of age-hardenable AlxCrFe1.5MnNi0.5 alloys
18 | Al0.333 Cr0.667 Fe1 Mn0.667 Ni0.333 | BCC | CAST | BCC |  |  | 7 | 396 |  | 25 | [5 empty] | 201 |  |  |  | 10.1016/j.msea.2010.05.052 | 2010 | Microstructure and properties of age-hardenable AlxCrFe1.5MnNi0.5 alloys
19 | Al1 Cr1 Fe1 Ni1 | BCC+B2 | CAST | other |  |  | 6.3 | 472 | C | 25 | 1406 | 2927 |  | 29 | [5 empty] | 10.1016/j.jallcom.2013.03.253 | 2013 | Microstructure and mechanical properties of multi-component AlCrFeNiMox high-entropy alloys
19 | Al1 Cr1 Fe1 Mo1 Ni1 | B2+Sec. | CAST | other |  |  | 7.2 | 905 |  | 25 | [9 empty] | 10.1016/j.jallcom.2013.03.253 | 2013 | Microstructure and mechanical properties of multi-component AlCrFeNiMox high-entropy alloys
19 | Al1 Cr1 Fe1 Mo0.2 Ni1 | BCC+B2 | CAST | other |  |  | 6.5 | 549 | C | 25 | 1487 | 3222 |  | 29 | [5 empty] | 10.1016/j.jallcom.2013.03.253 | 2013 | Microstructure and mechanical properties of multi-component AlCrFeNiMox high-entropy alloys
19 | Al1 Cr1 Fe1 Mo0.5 Ni1 | BCC+B2 | CAST | other |  |  | 6.8 | 622 | C | 25 | 1749 | 2644 |  | 13 | [5 empty] | 10.1016/j.jallcom.2013.03.253 | 2013 | Microstructure and mechanical properties of multi-component AlCrFeNiMox high-entropy alloys
19 | Al1 Cr1 Fe1 Mo0.8 Ni1 | B2+Sec. | CAST | other |  |  | 7 | 854 | C | 25 | 1513 | 1513 |  | 0 | [5 empty] | 10.1016/j.jallcom.2013.03.253 | 2013 | Microstructure and mechanical properties of multi-component AlCrFeNiMox high-entropy alloys
20 | Al0.3 Co1 Cr1 Cu1 Fe1 | FCC |  | FCC |  |  | 7.7 | 180 |  | 25 | [5 empty] | 194 |  |  |  | 10.3166/acsm.31.633-648 | 2006 | Recent progress in high-entropy alloys
20 | Al0.5 Co1 Cr1 Cu1 Fe1 | FCC |  | FCC |  |  | 7.4 | 207 |  | 25 | [5 empty] | 187 |  |  |  | 10.3166/acsm.31.633-648 | 2006 | Recent progress in high-entropy alloys
20 | Al0.8 Co1 Cr1 Cu1 Fe1 | FCC+BCC |  | other |  |  | 7 | 271 |  | 25 | [9 empty] | 10.3166/acsm.31.633-648 | 2006 | Recent progress in high-entropy alloys
20 | Al1 Co0.769 Cr0.769 Cu0.769 Fe0.769 | FCC+BCC |  | other |  |  | 6.5 | 476 |  | 25 | [9 empty] | 10.3166/acsm.31.633-648 | 2006 | Recent progress in high-entropy alloys
20 | Al1 Co0.667 Cr0.667 Cu0.667 Fe0.667 | FCC+BCC |  | other |  |  | 6.3 | 510 |  | 25 | [9 empty] | 10.3166/acsm.31.633-648 | 2006 | Recent progress in high-entropy alloys
20 | Al1 Co0.556 Cr0.556 Cu0.556 Fe0.556 | FCC+BCC |  | other |  |  | 6.1 | 557 |  | 25 | [9 empty] | 10.3166/acsm.31.633-648 | 2006 | Recent progress in high-entropy alloys
20 | Al1 Co0.5 Cr0.5 Cu0.5 Fe0.5 | FCC+BCC |  | other |  |  | 5.9 | 567 |  | 25 | [9 empty] | 10.3166/acsm.31.633-648 | 2006 | Recent progress in high-entropy alloys
20 | Al1 Co0.435 Cr0.435 Cu0.435 Fe0.435 | FCC+BCC |  | other |  |  | 5.7 | 603 |  | 25 | [9 empty] | 10.3166/acsm.31.633-648 | 2006 | Recent progress in high-entropy alloys
20 | Al1 Co0.4 Cr0.4 Cu0.4 Fe0.4 | FCC+BCC |  | other |  |  | 5.6 | 624 |  | 25 | [9 empty] | 10.3166/acsm.31.633-648 | 2006 | Recent progress in high-entropy alloys
20 | Al1 Co0.357 Cr0.357 Cu0.357 Fe0.357 | BCC |  | BCC |  |  | 5.5 | 657 |  | 25 | [5 empty] | 139 |  |  |  | 10.3166/acsm.31.633-648 | 2006 | Recent progress in high-entropy alloys
20 | Al1 Co0.333 Cr0.333 Cu0.333 Fe0.333 | BCC |  | BCC |  |  | 5.4 | 644 |  | 25 | [5 empty] | 136 |  |  |  | 10.3166/acsm.31.633-648 | 2006 | Recent progress in high-entropy alloys
20 | Al1 Co1 Cr1 Cu1 Fe1 | FCC+BCC |  | other |  |  | 6.8 | 407 |  | 25 | [9 empty] | 10.3166/acsm.31.633-648 | 2006 | Recent progress in high-entropy alloys
20 | Co1 Cr1 Cu1 Fe1 | FCC |  | FCC |  |  | 8.2 | 134 |  | 25 | [5 empty] | 208 |  |  |  | 10.3166/acsm.31.633-648 | 2006 | Recent progress in high-entropy alloys
21 | Co1 Cr1 Cu0.5 Fe1 Ni1 | FCC | CAST | FCC |  |  | 8.3 | 172 |  | 25 | [5 empty] | 215 |  |  |  | 10.1016/j.intermet.2010.03.030 | 2010 | Effect of aging treatment on microstructure and properties of high-entropy Cu0.5CoCrFeNi alloy
22 | Co1 Cr1 Cu1 Fe1 Ni1 Ti1 | FCC | CAST | FCC |  |  | 7.4 |  | C | 25 | 1272 | 1272 | 2 | 0 |  | 185 |  |  |  | 10.1016/j.intermet.2006.08.005 | 2007 | Novel microstructure and properties of multicomponent CoCrCuFeNiTix alloys
22 | Co1 Cr1 Cu1 Fe1 Ni1 Ti0.5 | FCC | CAST | FCC |  |  | 7.8 |  | C | 25 | 700 | 1650 | 22 | 21.6 |  | 194 |  |  |  | 10.1016/j.intermet.2006.08.005 | 2007 | Novel microstructure and properties of multicomponent CoCrCuFeNiTix alloys
22 | Co1 Cr1 Cu1 Fe1 Ni1 Ti0.8 | FCC+Sec. | CAST | other |  |  | 7.6 |  | C | 25 | 1042 | 1848 | 3 | 2.11 | [5 empty] | 10.1016/j.intermet.2006.08.005 | 2007 | Novel microstructure and properties of multicomponent CoCrCuFeNiTix alloys
23 | Al0.5 B0.2 Co1 Cr1 Cu1 Fe1 Ni1 |  | CAST | other |  |  | 7.5 | 415 |  | 25 | [9 empty] | 10.1149/1.2744133 | 2007 | The Effect of Boron on the Corrosion Resistance of the High Entropy Alloys Al[sub 0.5]CoCrCuFeNiB[sub x]
23 | Al0.5 B0.6 Co1 Cr1 Cu1 Fe1 Ni1 |  | CAST | other |  |  | 7.3 | 505 |  | 25 | [9 empty] | 10.1149/1.2744133 | 2007 | The Effect of Boron on the Corrosion Resistance of the High Entropy Alloys Al[sub 0.5]CoCrCuFeNiB[sub x]
23 | Al0.5 B1 Co1 Cr1 Cu1 Fe1 Ni1 |  | CAST | other |  |  | 7.1 | 736 |  | 25 | [9 empty] | 10.1149/1.2744133 | 2007 | The Effect of Boron on the Corrosion Resistance of the High Entropy Alloys Al[sub 0.5]CoCrCuFeNiB[sub x]
23 | Al0.5 Co1 Cr1 Cu1 Fe1 Ni1 |  | CAST | other |  |  | 7.6 | 300 |  | 25 | [9 empty] | 10.1149/1.2744133 | 2007 | The Effect of Boron on the Corrosion Resistance of the High Entropy Alloys Al[sub 0.5]CoCrCuFeNiB[sub x]
24 | Al0.5 Co1 Cr1 Cu1 Fe1 Ni1 | FCC | CAST | FCC |  |  | 7.6 | 225 |  | 25 | [5 empty] | 189 |  |  |  | 10.2320/matertrans.47.1395 | 2006 | Microstructure and Properties of AlSUB0.5/SUBCoCrCuFeNiTiISUBx/SUB/I (Ix/I=0&ndash;2.0) High-Entropy Alloys
24 | Al0.5 Co1 Cr1 Cu1 Fe1 Ni1 Ti1 | FCC+BCC+Sec. | CAST | other |  |  | 7 | 636 |  | 25 | [9 empty] | 10.2320/matertrans.47.1395 | 2006 | Microstructure and Properties of AlSUB0.5/SUBCoCrCuFeNiTiISUBx/SUB/I (Ix/I=0&ndash;2.0) High-Entropy Alloys
24 | Al0.5 Co1 Cr1 Cu1 Fe1 Ni1 Ti0.2 | FCC | CAST | FCC |  |  | 7.5 | 272 |  | 25 | [5 empty] | 185 |  |  |  | 10.2320/matertrans.47.1395 | 2006 | Microstructure and Properties of AlSUB0.5/SUBCoCrCuFeNiTiISUBx/SUB/I (Ix/I=0&ndash;2.0) High-Entropy Alloys
24 | Al0.5 Co1 Cr1 Cu1 Fe1 Ni1 Ti0.4 | FCC | CAST | FCC |  |  | 7.3 | 321 |  | 25 | [5 empty] | 182 |  |  |  | 10.2320/matertrans.47.1395 | 2006 | Microstructure and Properties of AlSUB0.5/SUBCoCrCuFeNiTiISUBx/SUB/I (Ix/I=0&ndash;2.0) High-Entropy Alloys
24 | Al0.5 Co1 Cr1 Cu1 Fe1 Ni1 Ti0.6 | FCC+BCC | CAST | other |  |  | 7.2 | 458 |  | 25 | [9 empty] | 10.2320/matertrans.47.1395 | 2006 | Microstructure and Properties of AlSUB0.5/SUBCoCrCuFeNiTiISUBx/SUB/I (Ix/I=0&ndash;2.0) High-Entropy Alloys
24 | Al0.5 Co1 Cr1 Cu1 Fe1 Ni1 Ti0.8 | FCC+BCC+Sec. | CAST | other |  |  | 7.1 | 590 |  | 25 | [9 empty] | 10.2320/matertrans.47.1395 | 2006 | Microstructure and Properties of AlSUB0.5/SUBCoCrCuFeNiTiISUBx/SUB/I (Ix/I=0&ndash;2.0) High-Entropy Alloys
24 | Al0.417 Co0.833 Cr0.833 Cu0.833 Fe0.833 Ni0.833 Ti1 | FCC+BCC+Sec. | CAST | other |  |  | 6.9 | 646 |  | 25 | [9 empty] | 10.2320/matertrans.47.1395 | 2006 | Microstructure and Properties of AlSUB0.5/SUBCoCrCuFeNiTiISUBx/SUB/I (Ix/I=0&ndash;2.0) High-Entropy Alloys
24 | Al0.357 Co0.714 Cr0.714 Cu0.714 Fe0.714 Ni0.714 Ti1 | FCC+BCC+B2+Sec. | CAST | other |  |  | 6.8 | 664 |  | 25 | [9 empty] | 10.2320/matertrans.47.1395 | 2006 | Microstructure and Properties of AlSUB0.5/SUBCoCrCuFeNiTiISUBx/SUB/I (Ix/I=0&ndash;2.0) High-Entropy Alloys
24 | Al0.312 Co0.625 Cr0.625 Cu0.625 Fe0.625 Ni0.625 Ti1 | FCC+BCC+B2+Sec. | CAST | other |  |  | 6.7 | 657 |  | 25 | [9 empty] | 10.2320/matertrans.47.1395 | 2006 | Microstructure and Properties of AlSUB0.5/SUBCoCrCuFeNiTiISUBx/SUB/I (Ix/I=0&ndash;2.0) High-Entropy Alloys
24 | Al0.278 Co0.556 Cr0.556 Cu0.556 Fe0.556 Ni0.556 Ti1 | FCC+BCC+B2+Sec. | CAST | other |  |  | 6.6 | 667 |  | 25 | [9 empty] | 10.2320/matertrans.47.1395 | 2006 | Microstructure and Properties of AlSUB0.5/SUBCoCrCuFeNiTiISUBx/SUB/I (Ix/I=0&ndash;2.0) High-Entropy Alloys
24 | Al0.25 Co0.5 Cr0.5 Cu0.5 Fe0.5 Ni0.5 Ti1 | FCC+BCC+B2+Sec. | CAST | other |  |  | 6.5 | 696 |  | 25 | [9 empty] | 10.2320/matertrans.47.1395 | 2006 | Microstructure and Properties of AlSUB0.5/SUBCoCrCuFeNiTiISUBx/SUB/I (Ix/I=0&ndash;2.0) High-Entropy Alloys
25 | Al0.5 Co1 Cr1 Cu1 Fe1 Ni1 | FCC | CAST | FCC |  |  | 7.6 | 215 |  | 25 | [5 empty] | 189 |  |  |  | 10.1007/s11661-006-0081-3 | 2006 | Effect of vanadium addition on the microstructure, hardness, and wear resistance of Al0.5CoCrCuFeNi high-entropy alloy
25 | Al0.5 Co1 Cr1 Cu1 Fe1 Ni1 V0.2 | FCC | CAST | FCC |  |  | 7.6 | 204 |  | 25 | [5 empty] | 186 |  |  |  | 10.1007/s11661-006-0081-3 | 2006 | Effect of vanadium addition on the microstructure, hardness, and wear resistance of Al0.5CoCrCuFeNi high-entropy alloy
25 | Al0.5 Co1 Cr1 Cu1 Fe1 Ni1 V0.4 | FCC+BCC | CAST | other |  |  | 7.5 | 231 |  | 25 | [9 empty] | 10.1007/s11661-006-0081-3 | 2006 | Effect of vanadium addition on the microstructure, hardness, and wear resistance of Al0.5CoCrCuFeNi high-entropy alloy
25 | Al0.5 Co1 Cr1 Cu1 Fe1 Ni1 V0.6 | FCC+BCC+Sec. | CAST | other |  |  | 7.5 | 328 |  | 25 | [9 empty] | 10.1007/s11661-006-0081-3 | 2006 | Effect of vanadium addition on the microstructure, hardness, and wear resistance of Al0.5CoCrCuFeNi high-entropy alloy
25 | Al0.5 Co1 Cr1 Cu1 Fe1 Ni1 V0.8 | FCC+BCC+Sec. | CAST | other |  |  | 7.4 | 447 |  | 25 | [9 empty] | 10.1007/s11661-006-0081-3 | 2006 | Effect of vanadium addition on the microstructure, hardness, and wear resistance of Al0.5CoCrCuFeNi high-entropy alloy
25 | Al0.5 Co1 Cr1 Cu1 Fe1 Ni1 V1 | FCC+BCC+Sec. | CAST | other |  |  | 7.4 | 639 |  | 25 | [9 empty] | 10.1007/s11661-006-0081-3 | 2006 | Effect of vanadium addition on the microstructure, hardness, and wear resistance of Al0.5CoCrCuFeNi high-entropy alloy
25 | Al0.417 Co0.833 Cr0.833 Cu0.833 Fe0.833 Ni0.833 V1 | BCC | CAST | BCC |  |  | 7.3 | 579 |  | 25 | [5 empty] | 177 |  |  |  | 10.1007/s11661-006-0081-3 | 2006 | Effect of vanadium addition on the microstructure, hardness, and wear resistance of Al0.5CoCrCuFeNi high-entropy alloy
25 | Al0.357 Co0.714 Cr0.714 Cu0.714 Fe0.714 Ni0.714 V1 | BCC | CAST | BCC |  |  | 7.3 | 577 |  | 25 | [5 empty] | 175 |  |  |  | 10.1007/s11661-006-0081-3 | 2006 | Effect of vanadium addition on the microstructure, hardness, and wear resistance of Al0.5CoCrCuFeNi high-entropy alloy
25 | Al0.312 Co0.625 Cr0.625 Cu0.625 Fe0.625 Ni0.625 V1 | BCC | CAST | BCC |  |  | 7.2 | 594 |  | 25 | [5 empty] | 174 |  |  |  | 10.1007/s11661-006-0081-3 | 2006 | Effect of vanadium addition on the microstructure, hardness, and wear resistance of Al0.5CoCrCuFeNi high-entropy alloy
25 | Al0.278 Co0.556 Cr0.556 Cu0.556 Fe0.556 Ni0.556 V1 | BCC | CAST | BCC |  |  | 7.2 | 597 |  | 25 | [5 empty] | 172 |  |  |  | 10.1007/s11661-006-0081-3 | 2006 | Effect of vanadium addition on the microstructure, hardness, and wear resistance of Al0.5CoCrCuFeNi high-entropy alloy
25 | Al0.25 Co0.5 Cr0.5 Cu0.5 Fe0.5 Ni0.5 V1 | BCC | CAST | BCC |  |  | 7.2 | 587 |  | 25 | [5 empty] | 171 |  |  |  | 10.1007/s11661-006-0081-3 | 2006 | Effect of vanadium addition on the microstructure, hardness, and wear resistance of Al0.5CoCrCuFeNi high-entropy alloy
26 | Al1 Co1 Cr1 Cu1 Fe1 Ni1 | FCC+BCC | CAST | other |  |  | 7.1 | 472 |  | 25 | [9 empty] | 10.1016/j.msea.2012.07.003 | 2012 | Effect of elemental interaction on microstructure and mechanical properties of FeCoNiCuAl alloys
26 | Al1 Co1 Cu1 Fe1 Nd1 Ni1 | Other | CAST | other |  |  | 7 | 578 |  | 25 | [9 empty] | 10.1016/j.msea.2012.07.003 | 2012 | Effect of elemental interaction on microstructure and mechanical properties of FeCoNiCuAl alloys
26 | Al1 Co1 Cu1 Fe1 Ni1 | FCC+BCC | CAST | other |  |  | 7 | 536 |  | 25 | [9 empty] | 10.1016/j.msea.2012.07.003 | 2012 | Effect of elemental interaction on microstructure and mechanical properties of FeCoNiCuAl alloys
26 | Al1 Co1 Cu1 Fe1 Ni1 Si1 | FCC+BCC | CAST | other |  |  | 5.9 | 682 |  | 25 | [9 empty] | 10.1016/j.msea.2012.07.003 | 2012 | Effect of elemental interaction on microstructure and mechanical properties of FeCoNiCuAl alloys
26 | Al1 Co1 Cu1 Fe1 Ni1 Ti1 | FCC+BCC | CAST | other |  |  | 6.5 | 626 |  | 25 | [9 empty] | 10.1016/j.msea.2012.07.003 | 2012 | Effect of elemental interaction on microstructure and mechanical properties of FeCoNiCuAl alloys
26 | Al1 Co1 Cu1 Fe1 Ni1 Zr1 | FCC+BCC+Sec. | CAST | other |  |  | 6.9 | 472 |  | 25 | [9 empty] | 10.1016/j.msea.2012.07.003 | 2012 | Effect of elemental interaction on microstructure and mechanical properties of FeCoNiCuAl alloys
28 | Al1 Co1 Cr1 Cu1 Fe1 Mn1 Ni1 | FCC+BCC+Sec. | CAST | other |  |  | 7.1 |  | C | 25 | 1005 |  | 15 | [6 empty] | 10.1016/j.msea.2008.08.025 | 2008 | Effects of Mn, Ti and V on the microstructure and properties of AlCrFeCoNiCu high entropy alloy
28 | Al1 Co1 Cr1 Cu1 Fe1 Ni1 | FCC+BCC | CAST | other |  |  | 7.1 |  | C | 25 | 1303 |  | 24 | [6 empty] | 10.1016/j.msea.2008.08.025 | 2008 | Effects of Mn, Ti and V on the microstructure and properties of AlCrFeCoNiCu high entropy alloy
28 | Al1 Co1 Cr1 Cu1 Fe1 Ni1 Ti1 | FCC+BCC+BCC | CAST | other |  |  | 6.6 |  | C | 25 | 1234 |  | 9 | [6 empty] | 10.1016/j.msea.2008.08.025 | 2008 | Effects of Mn, Ti and V on the microstructure and properties of AlCrFeCoNiCu high entropy alloy
28 | Al1 Co1 Cr1 Cu1 Fe1 Ni1 V1 | FCC+BCC | CAST | other |  |  | 6.9 |  | C | 25 | 1469 |  | 16 | [6 empty] | 10.1016/j.msea.2008.08.025 | 2008 | Effects of Mn, Ti and V on the microstructure and properties of AlCrFeCoNiCu high entropy alloy
29 | Al1 Co1 Cr1 Cu1 Ni1 Ti1 | BCC |  | BCC |  |  | 6.4 |  | C | 25 |  | 1495 |  | 8 | 36 | 157 |  |  |  | 10.1016/j.matdes.2009.09.016 | 2010 | Effect of rare earth Y addition on the microstructure and mechanical properties of high entropy AlCoCrCuNiTi alloys
29 | Al1 Co1 Cr1 Cu1 Ni1 Ti1 Y1 | Other | CAST | other |  |  | 5.8 |  | C | 25 |  | 1192 |  | 4 | 37 |  |  |  |  | 10.1016/j.matdes.2009.09.016 | 2010 | Effect of rare earth Y addition on the microstructure and mechanical properties of high entropy AlCoCrCuNiTi alloys
29 | Al1 Co1 Cr1 Cu1 Ni1 Ti1 Y0.5 | Other | CAST | other |  |  | 6.1 |  | C | 25 |  | 1025 |  | 3 | 36 |  |  |  |  | 10.1016/j.matdes.2009.09.016 | 2010 | Effect of rare earth Y addition on the microstructure and mechanical properties of high entropy AlCoCrCuNiTi alloys
29 | Al1 Co1 Cr1 Cu1 Ni1 Ti1 Y0.8 | Other | CAST | other |  |  | 5.9 |  | C | 25 |  | 1325 |  | 5 | 38 |  |  |  |  | 10.1016/j.matdes.2009.09.016 | 2010 | Effect of rare earth Y addition on the microstructure and mechanical properties of high entropy AlCoCrCuNiTi alloys
30 | Co1 Cu1 Fe1 Ni1 | FCC | CAST | FCC |  |  | 8.6 |  | T | 25 |  | 480 |  | 15 |  | 187 |  |  |  | 10.1016/j.msea.2012.03.080 | 2012 | Microstructure and the properties of FeCoCuNiSnx high entropy alloys
30 | Co1 Cu1 Fe1 Ni1 Sn0.02 | FCC | CAST | FCC |  |  | 8.6 |  | T | 25 |  | 548 |  | 17 |  | 185 |  |  |  | 10.1016/j.msea.2012.03.080 | 2012 | Microstructure and the properties of FeCoCuNiSnx high entropy alloys
30 | Co1 Cu1 Fe1 Ni1 Sn0.04 | FCC+Sec. | CAST | other |  |  | 8.6 |  | T | 25 |  | 594 |  | 18 | [5 empty] | 10.1016/j.msea.2012.03.080 | 2012 | Microstructure and the properties of FeCoCuNiSnx high entropy alloys
30 | Co1 Cu1 Fe1 Ni1 Sn0.05 | FCC+Sec. | CAST | other |  |  | 8.6 |  | T | 25 |  | 615 |  | 20 | [5 empty] | 10.1016/j.msea.2012.03.080 | 2012 | Microstructure and the properties of FeCoCuNiSnx high entropy alloys
30 | Co1 Cu1 Fe1 Ni1 Sn0.07 | FCC+Sec. | CAST | other |  |  | 8.6 |  | T | 25 |  | 632 |  | 19 | [5 empty] | 10.1016/j.msea.2012.03.080 | 2012 | Microstructure and the properties of FeCoCuNiSnx high entropy alloys
30 | Co1 Cu1 Fe1 Ni1 Sn0.1 | FCC+Sec. | CAST | other |  |  | 8.6 |  | T | 25 |  | 602 |  | 5 | [5 empty] | 10.1016/j.msea.2012.03.080 | 2012 | Microstructure and the properties of FeCoCuNiSnx high entropy alloys
30 | Co1 Cu1 Fe1 Ni1 Sn0.2 | FCC+Sec. | CAST | other |  |  | 8.5 |  | T | 25 |  | 261 |  | 2 | [5 empty] | 10.1016/j.msea.2012.03.080 | 2012 | Microstructure and the properties of FeCoCuNiSnx high entropy alloys
30 | Co1 Cu1 Fe1 Ni1 Sn0.5 | FCC+Sec. | CAST | other |  |  | 8.3 |  |  | 25 | [9 empty] | 10.1016/j.msea.2012.03.080 | 2012 | Microstructure and the properties of FeCoCuNiSnx high entropy alloys
31 | Co1 Cu1 Fe1 Mn1 Ni1 | FCC | CAST | FCC |  |  | 8.4 | 208 | T | 25 |  | 478 |  | 14 |  | 189 |  |  |  | 10.1016/j.matdes.2012.08.019 | 2013 | Microstructure and tensile properties of FeMnNiCuCoSnx high entropy alloys
31 | Co1 Cu1 Fe1 Mn1 Ni1 Sn0.03 | FCC | CAST | FCC |  |  | 8.4 | 192 | T | 25 |  | 465 |  | 18 |  | 187 |  |  |  | 10.1016/j.matdes.2012.08.019 | 2013 | Microstructure and tensile properties of FeMnNiCuCoSnx high entropy alloys
31 | Co1 Cu1 Fe1 Mn1 Ni1 Sn0.05 | FCC+Sec. | CAST | other |  |  | 8.4 | 205 | T | 25 |  | 475 |  | 12 | [5 empty] | 10.1016/j.matdes.2012.08.019 | 2013 | Microstructure and tensile properties of FeMnNiCuCoSnx high entropy alloys
31 | Co1 Cu1 Fe1 Mn1 Ni1 Sn0.08 | FCC+Sec. | CAST | other |  |  | 8.3 | 219 | T | 25 |  | 425 |  | 7 | [5 empty] | 10.1016/j.matdes.2012.08.019 | 2013 | Microstructure and tensile properties of FeMnNiCuCoSnx high entropy alloys
31 | Co1 Cu1 Fe1 Mn1 Ni1 Sn0.1 | FCC+Sec. | CAST | other |  |  | 8.3 | 253 | T | 25 |  | 470 |  | 6 | [5 empty] | 10.1016/j.matdes.2012.08.019 | 2013 | Microstructure and tensile properties of FeMnNiCuCoSnx high entropy alloys
31 | Co1 Cu1 Fe1 Mn1 Ni1 Sn0.2 | FCC+Sec. | CAST | other |  |  | 8.3 | 319 | T | 25 |  | 368 |  | 2 | [5 empty] | 10.1016/j.matdes.2012.08.019 | 2013 | Microstructure and tensile properties of FeMnNiCuCoSnx high entropy alloys
32 | Al1 Cr1 Cu1 Fe1 Ni1 | FCC+BCC | ANNEAL | other |  |  | 6.8 | 495 |  | 25 | [9 empty] | 10.1016/j.msea.2011.11.063 | 2012 | Microstructure and properties of AlCrFeCuNix (0.6â¤xâ¤1.4) high-entropy alloys
32 | Al1 Cr1 Cu1 Fe1 Ni0.6 | FCC+BCC | ANNEAL | other |  |  | 6.6 | 496 |  | 25 | [9 empty] | 10.1016/j.msea.2011.11.063 | 2012 | Microstructure and properties of AlCrFeCuNix (0.6â¤xâ¤1.4) high-entropy alloys
32 | Al1 Cr1 Cu1 Fe1 Ni0.8 | FCC+BCC | ANNEAL | other |  |  | 6.7 | 486 |  | 25 | [9 empty] | 10.1016/j.msea.2011.11.063 | 2012 | Microstructure and properties of AlCrFeCuNix (0.6â¤xâ¤1.4) high-entropy alloys
32 | Al0.833 Cr0.833 Cu0.833 Fe0.833 Ni1 | FCC+BCC | ANNEAL | other |  |  | 6.8 | 407 |  | 25 | [9 empty] | 10.1016/j.msea.2011.11.063 | 2012 | Microstructure and properties of AlCrFeCuNix (0.6â¤xâ¤1.4) high-entropy alloys
32 | Al0.714 Cr0.714 Cu0.714 Fe0.714 Ni1 | FCC+BCC | ANNEAL | other |  |  | 6.9 | 367 |  | 25 | [9 empty] | 10.1016/j.msea.2011.11.063 | 2012 | Microstructure and properties of AlCrFeCuNix (0.6â¤xâ¤1.4) high-entropy alloys
32 | Co1 Cr1 Cu1 Fe1 Ni1 | FCC |  | FCC |  |  | 8.3 | 286 | C | 25 | 230 | 888 | 51 |  |  | 206 |  |  |  | 10.1016/j.msea.2011.11.063 | 2012 | Microstructure and properties of AlCrFeCuNix (0.6â¤xâ¤1.4) high-entropy alloys
33 | Al0.1 Cr0.5 Cu0.5 Fe0.5 Ni1 | FCC |  | FCC |  |  | 8 |  |  | 25 | [5 empty] | 197 |  |  |  | 10.1063/1.3587228 | 2011 | Effect of valence electron concentration on stability of fcc or bcc phase in high entropy alloys
33 | Al0.2 Cr0.5 Cu0.5 Fe0.5 Ni1 | FCC |  | FCC |  |  | 7.8 |  |  | 25 | [5 empty] | 190 |  |  |  | 10.1063/1.3587228 | 2011 | Effect of valence electron concentration on stability of fcc or bcc phase in high entropy alloys
33 | Al0.3 Cr0.5 Cu0.5 Fe0.5 Ni1 | FCC |  | FCC |  |  | 7.5 |  |  | 25 | [5 empty] | 185 |  |  |  | 10.1063/1.3587228 | 2011 | Effect of valence electron concentration on stability of fcc or bcc phase in high entropy alloys
33 | Al0.4 Cr0.5 Cu0.5 Fe0.5 Ni1 | FCC |  | FCC |  |  | 7.3 |  |  | 25 | [5 empty] | 179 |  |  |  | 10.1063/1.3587228 | 2011 | Effect of valence electron concentration on stability of fcc or bcc phase in high entropy alloys
33 | Al0.6 Cr0.5 Cu0.5 Fe0.5 Ni1 | FCC+BCC |  | other |  |  | 6.9 |  |  | 25 | [9 empty] | 10.1063/1.3587228 | 2011 | Effect of valence electron concentration on stability of fcc or bcc phase in high entropy alloys
33 | Al0.5 Cr0.5 Cu0.5 Fe0.5 Ni1 | FCC+BCC |  | other |  |  | 7.1 |  |  | 25 | [9 empty] | 10.1063/1.3587228 | 2011 | Effect of valence electron concentration on stability of fcc or bcc phase in high entropy alloys
34 | Al1 Cr1 Cu1 Fe1 Ni1 Ti1 | BCC+BCC+Sec. | ANNEAL | other |  |  | 6.3 |  | C | 25 |  | 1219 | [7 empty] | 10.1016/j.jallcom.2011.02.108 | 2011 | Microstructure and property of AlTiCrFeNiCu high-entropy alloy
35 | Al1 Cu0.889 Fe0.667 Ni0.889 Ti1 | FCC | CAST | FCC |  |  | 5.9 | 516 | C | 25 | 980 | 1326 |  | 7 | 145 | 131 |  |  |  | 10.1016/j.apsusc.2015.07.207 | 2015 | Effect of iron content on the structure and mechanical properties of Al25Ti25Ni25Cu25 and (AlTi)60-xNi20Cu20Fex (x=15, 20) high-entropy alloys
35 | Al1 Cu0.889 Fe0.667 Ni0.889 Ti1 | FCC | CAST | FCC |  |  | 5.9 | 516 | C | 25 | 980 | 1326 |  | 7 | 145 | 131 |  |  |  | 10.1016/j.apsusc.2015.07.207 | 2015 | Effect of iron content on the structure and mechanical properties of Al25Ti25Ni25Cu25 and (AlTi)60-xNi20Cu20Fex (x=15, 20) high-entropy alloys
35 | Al1 Cu1 Fe1 Ni1 Ti1 | FCC | CAST | FCC |  |  | 6.1 | 516 | C | 25 | 1074 | 1617 |  | 8 | 146 | 137 |  |  |  | 10.1016/j.apsusc.2015.07.207 | 2015 | Effect of iron content on the structure and mechanical properties of Al25Ti25Ni25Cu25 and (AlTi)60-xNi20Cu20Fex (x=15, 20) high-entropy alloys
35 | Al1 Cu1 Ni1 Ti1 | FCC | CAST | FCC |  |  | 5.7 | 537 | C | 25 | 300 | 536 |  | 0.85 | 108 | 122 |  |  |  | 10.1016/j.apsusc.2015.07.207 | 2015 | Effect of iron content on the structure and mechanical properties of Al25Ti25Ni25Cu25 and (AlTi)60-xNi20Cu20Fex (x=15, 20) high-entropy alloys
36 | Al1 Cu0.062 Li0.062 Mg0.062 Zn0.062 | FCC+Sec. | CAST | other |  |  | 2.9 |  | C | 25 | 488 | 879 | 17 | [6 empty] | 10.1007/s11837-015-1402-z | 2015 | Erratum to: Phase Stability of Low-Density, Multiprincipal Component Alloys Containing Aluminum, Magnesium, and Lithium
36 | Al1 Li0.062 Mg0.062 Sn0.062 Zn0.062 | FCC+Sec. | CAST | other |  |  | 3 |  | C | 25 | 415 | 836 | 16 | [6 empty] | 10.1007/s11837-015-1402-z | 2015 | Erratum to: Phase Stability of Low-Density, Multiprincipal Component Alloys Containing Aluminum, Magnesium, and Lithium
36 | Al1 Cu0.2 Li0.5 Mg1 Zn0.5 | Other | CAST | other |  |  | 2.7 |  |  | 25 | [9 empty] | 10.1007/s11837-015-1402-z | 2015 | Erratum to: Phase Stability of Low-Density, Multiprincipal Component Alloys Containing Aluminum, Magnesium, and Lithium
36 | Al1 Cu0.5 Li0.5 Mg1 Sn0.2 | Other | CAST | other |  |  | 3 |  |  | 25 | [9 empty] | 10.1007/s11837-015-1402-z | 2015 | Erratum to: Phase Stability of Low-Density, Multiprincipal Component Alloys Containing Aluminum, Magnesium, and Lithium
36 | Al1 Li0.5 Mg1 Sn0.2 Zn0.5 | FCC+Sec. | CAST | other |  |  | 2.9 |  | C | 25 | 546 | 546 | [7 empty] | 10.1007/s11837-015-1402-z | 2015 | Erratum to: Phase Stability of Low-Density, Multiprincipal Component Alloys Containing Aluminum, Magnesium, and Lithium
36 | Al1 Li1 Mg1 Sn1 Zn1 | FCC+HCP+Sec. | CAST | other |  |  | 3.9 |  | C | 25 | 600 | 615 | 1 | [6 empty] | 10.1007/s11837-015-1402-z | 2015 | Erratum to: Phase Stability of Low-Density, Multiprincipal Component Alloys Containing Aluminum, Magnesium, and Lithium
38 | Al0.667 Li0.667 Mg0.333 Sc0.667 Ti1 | FCC+HCP |  | other |  |  | 2.7 | 591 |  | 25 | [9 empty] | 10.1080/21663831.2014.985855 | 2014 | A Novel Low-Density, High-Hardness, High-entropy Alloy with Close-packed Single-phase Nanocrystalline Structures
39 | Al0.214 Nb0.714 Ta0.571 Ti1 V0.143 Zr0.929 | BCC | OTHER | BCC | 180 |  | 7.7 | 500 | C | 25 | 1965 | 2061 | 5 |  |  | 107 |  |  |  | 10.1007/s11837-014-1066-0 | 2014 | Microstructure and Properties of Aluminum-Containing Refractory High-Entropy Alloys
39 | Al0.214 Nb0.714 Ta0.571 Ti1 V0.143 Zr0.929 | BCC | OTHER | BCC |  |  | 7.7 |  | C | 800 | 678 | 693 | 50 |  |  | 107 |  |  |  | 10.1007/s11837-014-1066-0 | 2014 | Microstructure and Properties of Aluminum-Containing Refractory High-Entropy Alloys
39 | Al0.214 Nb0.714 Ta0.571 Ti1 V0.143 Zr0.929 | BCC | OTHER | BCC |  |  | 7.7 |  | C | 1000 | 166 | 189 | 50 |  |  | 107 |  |  |  | 10.1007/s11837-014-1066-0 | 2014 | Microstructure and Properties of Aluminum-Containing Refractory High-Entropy Alloys
39 | Al0.214 Nb0.714 Ta0.714 Ti1 Zr0.929 | BCC | OTHER | BCC | 200 |  | 8.1 | 490 | C | 25 | 1965 | 2054 | 5 |  |  | 110 |  |  |  | 10.1007/s11837-014-1066-0 | 2014 | Microstructure and Properties of Aluminum-Containing Refractory High-Entropy Alloys
39 | Al0.214 Nb0.714 Ta0.714 Ti1 Zr0.929 | BCC | OTHER | BCC |  |  | 8.1 |  | C | 800 | 362 | 397 | 50 |  |  | 110 |  |  |  | 10.1007/s11837-014-1066-0 | 2014 | Microstructure and Properties of Aluminum-Containing Refractory High-Entropy Alloys
39 | Al0.214 Nb0.714 Ta0.714 Ti1 Zr0.929 | BCC | OTHER | BCC |  |  | 8.1 |  | C | 1000 | 236 | 247 | 50 |  |  | 110 |  |  |  | 10.1007/s11837-014-1066-0 | 2014 | Microstructure and Properties of Aluminum-Containing Refractory High-Entropy Alloys
39 | Al0.4 Hf0.6 Nb1 Ta1 Ti1 Zr1 | BCC | OTHER | BCC | 140 |  | 9.1 | 500 | C | 25 | 1841 | 2269 | 10 |  |  | 107 |  |  |  | 10.1007/s11837-014-1066-0 | 2014 | Microstructure and Properties of Aluminum-Containing Refractory High-Entropy Alloys
39 | Al0.4 Hf0.6 Nb1 Ta1 Ti1 Zr1 | BCC | OTHER | BCC |  |  | 9.1 |  | C | 800 | 796 | 834 | 50 |  |  | 107 |  |  |  | 10.1007/s11837-014-1066-0 | 2014 | Microstructure and Properties of Aluminum-Containing Refractory High-Entropy Alloys
39 | Al0.4 Hf0.6 Nb1 Ta1 Ti1 Zr1 | BCC | OTHER | BCC |  |  | 9.1 |  | C | 1000 | 298 | 455 | 50 |  |  | 107 |  |  |  | 10.1007/s11837-014-1066-0 | 2014 | Microstructure and Properties of Aluminum-Containing Refractory High-Entropy Alloys
39 | Al0.333 Nb0.667 Ta0.533 Ti1 V0.133 Zr0.667 | BCC | OTHER | BCC | 100 |  | 7.6 | 530 | C | 25 | 2035 | 2105 | 5 |  |  | 109 |  |  |  | 10.1007/s11837-014-1066-0 | 2014 | Microstructure and Properties of Aluminum-Containing Refractory High-Entropy Alloys
39 | Al0.333 Nb0.667 Ta0.533 Ti1 V0.133 Zr0.667 | BCC | OTHER | BCC |  |  | 7.6 |  | C | 800 | 796 | 851 | 50 |  |  | 109 |  |  |  | 10.1007/s11837-014-1066-0 | 2014 | Microstructure and Properties of Aluminum-Containing Refractory High-Entropy Alloys
39 | Al0.333 Nb0.667 Ta0.533 Ti1 V0.133 Zr0.667 | BCC | OTHER | BCC |  |  | 7.6 |  | C | 1000 | 220 | 225 | 50 |  |  | 109 |  |  |  | 10.1007/s11837-014-1066-0 | 2014 | Microstructure and Properties of Aluminum-Containing Refractory High-Entropy Alloys
39 | Al1 Mo0.5 Nb1 Ta0.5 Ti1 Zr1 | BCC+B2 | OTHER | other | 75 |  | 7.1 | 591 | C | 25 | 2000 | 2368 | 10 | [6 empty] | 10.1007/s11837-014-1066-0 | 2014 | Microstructure and Properties of Aluminum-Containing Refractory High-Entropy Alloys
39 | Al1 Mo0.5 Nb1 Ta0.5 Ti1 Zr1 | BCC+B2 | OTHER | other |  |  | 7.1 |  | C | 800 | 1597 | 1810 | 11 | [6 empty] | 10.1007/s11837-014-1066-0 | 2014 | Microstructure and Properties of Aluminum-Containing Refractory High-Entropy Alloys
39 | Al1 Mo0.5 Nb1 Ta0.5 Ti1 Zr1 | BCC+B2 | OTHER | other |  |  | 7.1 |  | C | 1000 | 745 | 772 | 50 | [6 empty] | 10.1007/s11837-014-1066-0 | 2014 | Microstructure and Properties of Aluminum-Containing Refractory High-Entropy Alloys
39 | Al1 Mo0.5 Nb1 Ta0.5 Ti1 Zr1 | BCC+B2 | OTHER | other |  |  | 7.1 |  | C | 1200 | 250 |  | 50 | [6 empty] | 10.1007/s11837-014-1066-0 | 2014 | Microstructure and Properties of Aluminum-Containing Refractory High-Entropy Alloys
39 | Al0.667 Nb1 Ta0.333 Ti1 Zr0.333 | BCC | OTHER | BCC | 2000 |  | 6.8 | 408 | C | 25 | 1280 | 1367 | 4 |  |  | 105 |  |  |  | 10.1007/s11837-014-1066-0 | 2014 | Microstructure and Properties of Aluminum-Containing Refractory High-Entropy Alloys
39 | Al0.667 Nb1 Ta0.333 Ti1 Zr0.333 | BCC | OTHER | BCC |  |  | 6.8 |  | C | 800 | 728 | 1000 | 12 |  |  | 105 |  |  |  | 10.1007/s11837-014-1066-0 | 2014 | Microstructure and Properties of Aluminum-Containing Refractory High-Entropy Alloys
39 | Al0.667 Nb1 Ta0.333 Ti1 Zr0.333 | BCC | OTHER | BCC |  |  | 6.8 |  | C | 1000 | 403 | 415 | 50 |  |  | 105 |  |  |  | 10.1007/s11837-014-1066-0 | 2014 | Microstructure and Properties of Aluminum-Containing Refractory High-Entropy Alloys
40 | Al0.3 Hf1 Nb1 Ta1 Ti1 Zr1 | BCC | CAST | BCC | 105 |  | 9.5 | 353 | C | 25 | 1188 |  | 50 |  | 63 | 105 |  |  |  | 10.1016/j.jallcom.2014.11.064 | 2015 | Effect of Al addition on mechanical properties and microstructure of refractory AlxHfNbTaTiZr alloys
40 | Al0.5 Hf1 Nb1 Ta1 Ti1 Zr1 | BCC | CAST | BCC | 86 |  | 9.3 | 396 | C | 25 | 1302 |  | 46 |  | 97 | 104 |  |  |  | 10.1016/j.jallcom.2014.11.064 | 2015 | Effect of Al addition on mechanical properties and microstructure of refractory AlxHfNbTaTiZr alloys
40 | Al0.75 Hf1 Nb1 Ta1 Ti1 Zr1 | BCC | CAST | BCC | 89 |  | 9.1 | 427 | C | 25 | 1415 | 2050 | 30 |  | 102 | 103 |  |  |  | 10.1016/j.jallcom.2014.11.064 | 2015 | Effect of Al addition on mechanical properties and microstructure of refractory AlxHfNbTaTiZr alloys
40 | Al1 Hf1 Nb1 Ta1 Ti1 Zr1 | BCC+Sec. | CAST | other | 92 |  | 8.9 | 441 | C | 25 | 1489 | 1900 | 21 |  | 103 |  |  |  |  | 10.1016/j.jallcom.2014.11.064 | 2015 | Effect of Al addition on mechanical properties and microstructure of refractory AlxHfNbTaTiZr alloys
40 | Hf1 Nb1 Ta1 Ti1 Zr1 | BCC | CAST | BCC | 120 |  | 9.9 | 295 | C | 25 | 1073 |  | 50 |  | 55 | 107 |  |  |  | 10.1016/j.jallcom.2014.11.064 | 2015 | Effect of Al addition on mechanical properties and microstructure of refractory AlxHfNbTaTiZr alloys
41 | Al0.25 Mo1 Nb1 Ti1 V1 | BCC | CAST | BCC |  |  | 7.1 | 460 | C | 25 | 1250 | 1500 | 13 |  |  | 161 |  |  |  | 10.3390/e16020870 | 2014 | Microstructures and Crackling Noise of AlxNbTiMoV High Entropy Alloys
41 | Al0.5 Mo1 Nb1 Ti1 V1 | BCC | CAST | BCC |  |  | 6.8 | 487 | C | 25 | 1625 | 1800 | 11 |  |  | 156 |  |  |  | 10.3390/e16020870 | 2014 | Microstructures and Crackling Noise of AlxNbTiMoV High Entropy Alloys
41 | Al0.75 Mo1 Nb1 Ti1 V1 | BCC | CAST | BCC |  |  | 6.6 | 517 | C | 25 | 1260 | 1300 | 8 |  |  | 151 |  |  |  | 10.3390/e16020870 | 2014 | Microstructures and Crackling Noise of AlxNbTiMoV High Entropy Alloys
41 | Al1 Mo1 Nb1 Ti1 V1 | BCC | CAST | BCC |  |  | 6.4 | 537 | C | 25 | 1375 | 1400 | 3 |  |  | 147 |  |  |  | 10.3390/e16020870 | 2014 | Microstructures and Crackling Noise of AlxNbTiMoV High Entropy Alloys
41 | Mo1 Nb1 Ti1 V1 | BCC | CAST | BCC |  |  | 7.3 | 441 | C | 25 | 1200 | 2050 | 26 |  |  | 167 |  |  |  | 10.3390/e16020870 | 2014 | Microstructures and Crackling Noise of AlxNbTiMoV High Entropy Alloys
42 | Al0.25 Nb1 Ta1 Ti1 V1 | BCC | CAST | BCC |  |  | 8.8 |  | C | 25 | 1330 |  |  |  |  | 130 |  |  |  | 10.1016/j.proeng.2012.03.043 | 2012 | Microstructure and Compressive Properties of NbTiVTaAlx High Entropy Alloys
42 | Al0.5 Nb1 Ta1 Ti1 V1 | BCC | CAST | BCC |  |  | 8.5 |  | C | 25 | 1014 |  |  |  |  | 127 |  |  |  | 10.1016/j.proeng.2012.03.043 | 2012 | Microstructure and Compressive Properties of NbTiVTaAlx High Entropy Alloys
42 | Al1 Nb1 Ta1 Ti1 V1 | BCC | CAST | BCC |  |  | 7.9 |  | C | 25 | 993 |  |  |  |  | 122 |  |  |  | 10.1016/j.proeng.2012.03.043 | 2012 | Microstructure and Compressive Properties of NbTiVTaAlx High Entropy Alloys
42 | Nb1 Ta1 Ti1 V1 | BCC | CAST | BCC |  |  | 9.2 |  | C | 25 | 1092 |  |  |  |  | 134 |  |  |  | 10.1016/j.proeng.2012.03.043 | 2012 | Microstructure and Compressive Properties of NbTiVTaAlx High Entropy Alloys
43 | Al1 Nb1 Ti1 V1 | BCC | ANNEAL | BCC | 350 |  | 5.5 | 448 | C | 25 | 1020 | 1318 |  | 5 |  | 104 |  |  |  | 10.1016/j.matlet.2014.11.162 | 2015 | Structure and mechanical properties of a light-weight AlNbTiV high entropy alloy
43 | Al1 Nb1 Ti1 V1 | BCC | ANNEAL | BCC |  |  | 5.5 |  | C | 600 | 810 | 1050 |  | 12 |  | 104 |  |  |  | 10.1016/j.matlet.2014.11.162 | 2015 | Structure and mechanical properties of a light-weight AlNbTiV high entropy alloy
43 | Al1 Nb1 Ti1 V1 | BCC | ANNEAL | BCC |  |  | 5.5 |  | C | 800 | 685 |  |  | 50 |  | 104 |  |  |  | 10.1016/j.matlet.2014.11.162 | 2015 | Structure and mechanical properties of a light-weight AlNbTiV high entropy alloy
43 | Al1 Nb1 Ti1 V1 | BCC | ANNEAL | BCC |  |  | 5.5 |  | C | 1000 | 158 |  |  | 50 |  | 104 |  |  |  | 10.1016/j.matlet.2014.11.162 | 2015 | Structure and mechanical properties of a light-weight AlNbTiV high entropy alloy
44 | Cr1 Mo0.5 Nb1 Ta0.5 Ti1 Zr1 | BCC+BCC+Sec. | OTHER | other |  |  | 8 | 540 | C | 25 | 1595 | 2046 | 5 | [6 empty] | 10.1016/j.msea.2011.09.033 | 2011 | Microstructure and properties of a refractory NbCrMo0.5Ta0.5TiZr alloy
44 | Cr1 Mo0.5 Nb1 Ta0.5 Ti1 Zr1 | BCC+BCC+Sec. | OTHER | other |  |  | 8 |  | C | 800 | 983 | 1100 | 5.5 | [6 empty] | 10.1016/j.msea.2011.09.033 | 2011 | Microstructure and properties of a refractory NbCrMo0.5Ta0.5TiZr alloy
44 | Cr1 Mo0.5 Nb1 Ta0.5 Ti1 Zr1 | BCC+BCC+Sec. | OTHER | other |  |  | 8 |  | C | 1000 | 546 | 630 | 50 | [6 empty] | 10.1016/j.msea.2011.09.033 | 2011 | Microstructure and properties of a refractory NbCrMo0.5Ta0.5TiZr alloy
44 | Cr1 Mo0.5 Nb1 Ta0.5 Ti1 Zr1 | BCC+BCC+Sec. | OTHER | other |  |  | 8 |  | C | 1200 | 170 | 190 | 50 | [6 empty] | 10.1016/j.msea.2011.09.033 | 2011 | Microstructure and properties of a refractory NbCrMo0.5Ta0.5TiZr alloy
45 | Cr1 Nb1 Ti1 V1 Zr1 | BCC+Sec. | OTHER | other |  |  | 6.6 | 482 | C | 25 | 1298 |  | 3 | [6 empty] | 10.1016/j.msea.2012.12.018 | 2013 | Mechanical properties of low-density, refractory multi-principal element alloys of the CrâNbâTiâVâZr system
45 | Cr1 Nb1 Ti1 V1 Zr1 | BCC+Sec. | OTHER | other |  |  | 6.6 |  | C | 600 | 1230 |  | 10 | [6 empty] | 10.1016/j.msea.2012.12.018 | 2013 | Mechanical properties of low-density, refractory multi-principal element alloys of the CrâNbâTiâVâZr system
45 | Cr1 Nb1 Ti1 V1 Zr1 | BCC+Sec. | OTHER | other |  |  | 6.6 |  | C | 800 | 615 |  | 50 | [6 empty] | 10.1016/j.msea.2012.12.018 | 2013 | Mechanical properties of low-density, refractory multi-principal element alloys of the CrâNbâTiâVâZr system
45 | Cr1 Nb1 Ti1 V1 Zr1 | BCC+Sec. | OTHER | other |  |  | 6.6 |  | C | 1000 | 259 |  | 50 | [6 empty] | 10.1016/j.msea.2012.12.018 | 2013 | Mechanical properties of low-density, refractory multi-principal element alloys of the CrâNbâTiâVâZr system
45 | Cr1 Nb1 Ti1 Zr1 | BCC+Sec. | OTHER | other |  |  | 6.6 | 418 | C | 25 | 1260 |  | 6 | [6 empty] | 10.1016/j.msea.2012.12.018 | 2013 | Mechanical properties of low-density, refractory multi-principal element alloys of the CrâNbâTiâVâZr system
45 | Cr1 Nb1 Ti1 Zr1 | BCC+Sec. | OTHER | other |  |  | 6.6 |  | C | 600 | 1035 |  | 50 | [6 empty] | 10.1016/j.msea.2012.12.018 | 2013 | Mechanical properties of low-density, refractory multi-principal element alloys of the CrâNbâTiâVâZr system
45 | Cr1 Nb1 Ti1 Zr1 | BCC+Sec. | OTHER | other |  |  | 6.6 |  | C | 800 | 300 |  | 50 | [6 empty] | 10.1016/j.msea.2012.12.018 | 2013 | Mechanical properties of low-density, refractory multi-principal element alloys of the CrâNbâTiâVâZr system
45 | Cr1 Nb1 Ti1 Zr1 | BCC+Sec. | OTHER | other |  |  | 6.6 |  | C | 1000 | 115 |  | 50 | [6 empty] | 10.1016/j.msea.2012.12.018 | 2013 | Mechanical properties of low-density, refractory multi-principal element alloys of the CrâNbâTiâVâZr system
45 | Nb0.5 Ti0.5 V1 Zr0.5 | BCC | OTHER | BCC | 550 |  | 6.4 | 304 | C | 25 | 918 |  | 50 |  |  | 105 |  |  |  | 10.1016/j.msea.2012.12.018 | 2013 | Mechanical properties of low-density, refractory multi-principal element alloys of the CrâNbâTiâVâZr system
45 | Nb0.5 Ti0.5 V1 Zr0.5 | BCC | OTHER | BCC |  |  | 6.4 |  | C | 600 | 571 |  | 50 |  |  | 105 |  |  |  | 10.1016/j.msea.2012.12.018 | 2013 | Mechanical properties of low-density, refractory multi-principal element alloys of the CrâNbâTiâVâZr system
45 | Nb0.5 Ti0.5 V1 Zr0.5 | BCC | OTHER | BCC |  |  | 6.4 |  | C | 800 | 240 |  | 50 |  |  | 105 |  |  |  | 10.1016/j.msea.2012.12.018 | 2013 | Mechanical properties of low-density, refractory multi-principal element alloys of the CrâNbâTiâVâZr system
45 | Nb0.5 Ti0.5 V1 Zr0.5 | BCC | OTHER | BCC |  |  | 6.4 |  | C | 1000 | 72 |  | 50 |  |  | 105 |  |  |  | 10.1016/j.msea.2012.12.018 | 2013 | Mechanical properties of low-density, refractory multi-principal element alloys of the CrâNbâTiâVâZr system
45 | Nb1 Ti1 V1 Zr1 | BCC | OTHER | BCC | 550 |  | 6.5 | 335 | C | 25 | 1105 |  | 50 |  |  | 100 |  |  |  | 10.1016/j.msea.2012.12.018 | 2013 | Mechanical properties of low-density, refractory multi-principal element alloys of the CrâNbâTiâVâZr system
45 | Nb1 Ti1 V1 Zr1 | BCC | OTHER | BCC |  |  | 6.5 |  | C | 600 | 834 |  | 50 |  |  | 100 |  |  |  | 10.1016/j.msea.2012.12.018 | 2013 | Mechanical properties of low-density, refractory multi-principal element alloys of the CrâNbâTiâVâZr system
45 | Nb1 Ti1 V1 Zr1 | BCC | OTHER | BCC |  |  | 6.5 |  | C | 800 | 187 |  | 50 |  |  | 100 |  |  |  | 10.1016/j.msea.2012.12.018 | 2013 | Mechanical properties of low-density, refractory multi-principal element alloys of the CrâNbâTiâVâZr system
45 | Nb1 Ti1 V1 Zr1 | BCC | OTHER | BCC |  |  | 6.5 |  | C | 1000 | 58 |  | 50 |  |  | 100 |  |  |  | 10.1016/j.msea.2012.12.018 | 2013 | Mechanical properties of low-density, refractory multi-principal element alloys of the CrâNbâTiâVâZr system
47 | Hf0.5 Mo0.5 Nb1 Ti1 Zr1 | BCC | CAST | BCC |  |  | 7.9 |  | C | 25 | 1176 | 1538 |  |  |  | 115 |  |  |  | 10.1016/j.intermet.2015.09.011 | 2016 | Microstructure and mechanical properties of in-situ MC-carbide particulates-reinforced refractory high-entropy Mo0.5NbHf0.5ZrTi matrix alloy composite
47 | C0.1 Hf0.5 Mo0.5 Nb1 Ti1 Zr1 | BCC+Sec. | CAST | other |  |  | 7.8 |  | C | 25 | 1183 | 2139 | 38 | [6 empty] | 10.1016/j.intermet.2015.09.011 | 2016 | Microstructure and mechanical properties of in-situ MC-carbide particulates-reinforced refractory high-entropy Mo0.5NbHf0.5ZrTi matrix alloy composite
47 | C0.3 Hf0.5 Mo0.5 Nb1 Ti1 Zr1 | BCC+Sec. | CAST | other |  |  | 7.7 |  | C | 25 | 1201 | 1965 | 33 | [6 empty] | 10.1016/j.intermet.2015.09.011 | 2016 | Microstructure and mechanical properties of in-situ MC-carbide particulates-reinforced refractory high-entropy Mo0.5NbHf0.5ZrTi matrix alloy composite
48 | Hf1 Mo0.25 Nb1 Ta1 Ti1 Zr1 | BCC | CAST | BCC |  |  | 9.9 | 395 | C | 25 | 1112 |  | 50 |  | 96 | 115 |  |  |  | 10.1016/j.matlet.2016.03.133 | 2016 | Solution strengthening of ductile refractory HfMoxNbTaTiZr high-entropy alloys
48 | Hf1 Mo0.5 Nb1 Ta1 Ti1 Zr1 | BCC | CAST | BCC |  |  | 9.9 | 480 | C | 25 | 1317 |  | 50 |  | 102 | 123 |  |  |  | 10.1016/j.matlet.2016.03.133 | 2016 | Solution strengthening of ductile refractory HfMoxNbTaTiZr high-entropy alloys
48 | Hf1 Mo0.75 Nb1 Ta1 Ti1 Zr1 | BCC | CAST | BCC |  |  | 9.9 | 492 | C | 25 | 1373 |  | 50 |  | 109 | 130 |  |  |  | 10.1016/j.matlet.2016.03.133 | 2016 | Solution strengthening of ductile refractory HfMoxNbTaTiZr high-entropy alloys
48 | Hf1 Mo1 Nb1 Ta1 Ti1 Zr1 | BCC | CAST | BCC |  |  | 9.9 | 505 | C | 25 | 1512 | 1800 | 12 |  | 115 | 137 |  |  |  | 10.1016/j.matlet.2016.03.133 | 2016 | Solution strengthening of ductile refractory HfMoxNbTaTiZr high-entropy alloys
48 | Hf1 Nb1 Ta1 Ti1 Zr1 | BCC | CAST | BCC |  |  | 9.9 | 335 | C | 25 | 1015 |  | 50 |  | 85 | 107 |  |  |  | 10.1016/j.matlet.2016.03.133 | 2016 | Solution strengthening of ductile refractory HfMoxNbTaTiZr high-entropy alloys
49 | Hf1 Mo1 Nb1 Ta1 Ti1 Zr1 | BCC | CAST | BCC |  |  | 9.9 | 505 | C | 25 | 1512 |  | 12 |  |  | 137 |  |  |  | 10.1016/j.intermet.2015.03.013 | 2015 | Enhanced mechanical properties of HfMoTaTiZr and HfMoNbTaTiZr refractory high-entropy alloys
49 | Hf1 Mo1 Nb1 Ta1 Ti1 Zr1 | BCC | CAST | BCC |  |  | 9.9 |  | C | 800 | 1007 |  | 23 |  |  | 137 |  |  |  | 10.1016/j.intermet.2015.03.013 | 2015 | Enhanced mechanical properties of HfMoTaTiZr and HfMoNbTaTiZr refractory high-entropy alloys
49 | Hf1 Mo1 Nb1 Ta1 Ti1 Zr1 | BCC | CAST | BCC |  |  | 9.9 |  | C | 1000 | 814 |  | 30 |  |  | 137 |  |  |  | 10.1016/j.intermet.2015.03.013 | 2015 | Enhanced mechanical properties of HfMoTaTiZr and HfMoNbTaTiZr refractory high-entropy alloys
49 | Hf1 Mo1 Nb1 Ta1 Ti1 Zr1 | BCC | CAST | BCC |  |  | 9.9 |  | C | 1200 | 556 |  | 30 |  |  | 137 |  |  |  | 10.1016/j.intermet.2015.03.013 | 2015 | Enhanced mechanical properties of HfMoTaTiZr and HfMoNbTaTiZr refractory high-entropy alloys
49 | Hf1 Mo1 Ta1 Ti1 Zr1 | BCC | CAST | BCC |  |  | 10.2 | 542 | C | 25 | 1600 | 1743 | 4 |  |  | 143 |  |  |  | 10.1016/j.intermet.2015.03.013 | 2015 | Enhanced mechanical properties of HfMoTaTiZr and HfMoNbTaTiZr refractory high-entropy alloys
49 | Hf1 Mo1 Ta1 Ti1 Zr1 | BCC | CAST | BCC |  |  | 10.2 |  | C | 800 | 1045 | 1446 | 19 |  |  | 143 |  |  |  | 10.1016/j.intermet.2015.03.013 | 2015 | Enhanced mechanical properties of HfMoTaTiZr and HfMoNbTaTiZr refractory high-entropy alloys
49 | Hf1 Mo1 Ta1 Ti1 Zr1 | BCC | CAST | BCC |  |  | 10.2 |  | C | 1000 | 855 |  | 30 |  |  | 143 |  |  |  | 10.1016/j.intermet.2015.03.013 | 2015 | Enhanced mechanical properties of HfMoTaTiZr and HfMoNbTaTiZr refractory high-entropy alloys
49 | Hf1 Mo1 Ta1 Ti1 Zr1 | BCC | CAST | BCC |  |  | 10.2 |  | C | 1200 | 404 |  | 30 |  |  | 143 |  |  |  | 10.1016/j.intermet.2015.03.013 | 2015 | Enhanced mechanical properties of HfMoTaTiZr and HfMoNbTaTiZr refractory high-entropy alloys
50 | Hf1 Mo1 Nb1 Ti1 Zr1 | BCC | ANNEAL | BCC |  |  | 8.7 |  | C | 25 | 1575 | 1640 | 9 |  |  | 128 |  |  |  | 10.1016/j.matdes.2015.05.019 | 2015 | Microstructure and mechanical properties of refractory MoNbHfZrTi high-entropy alloy
50 | Hf1 Mo1 Nb1 Ti1 Zr1 | BCC | ANNEAL | BCC |  |  | 8.7 |  | C | 800 | 825 | 1095 | 50 |  |  | 128 |  |  |  | 10.1016/j.matdes.2015.05.019 | 2015 | Microstructure and mechanical properties of refractory MoNbHfZrTi high-entropy alloy
50 | Hf1 Mo1 Nb1 Ti1 Zr1 | BCC | ANNEAL | BCC |  |  | 8.7 |  | C | 1000 | 635 | 654 | 50 |  |  | 128 |  |  |  | 10.1016/j.matdes.2015.05.019 | 2015 | Microstructure and mechanical properties of refractory MoNbHfZrTi high-entropy alloy
50 | Hf1 Mo1 Nb1 Ti1 Zr1 | BCC | ANNEAL | BCC |  |  | 8.7 |  | C | 1200 | 187 | 194 | 50 |  |  | 128 |  |  |  | 10.1016/j.matdes.2015.05.019 | 2015 | Microstructure and mechanical properties of refractory MoNbHfZrTi high-entropy alloy
50 | Hf1 Mo1 Nb1 Ti1 Zr1 | BCC | CAST | BCC |  |  | 8.7 |  | C | 25 | 1719 | 1803 | 10 |  |  | 128 |  |  |  | 10.1016/j.matdes.2015.05.019 | 2015 | Microstructure and mechanical properties of refractory MoNbHfZrTi high-entropy alloy
51 | Hf1 Nb1 Si0.5 Ti1 V1 | BCC+Sec. | CAST | other |  |  | 7.8 |  | C | 800 | 875 |  | 50 | [6 empty] | 10.1016/j.matlet.2016.03.092 | 2016 | Microstructure and mechanical properties of a refractory HfNbTiVSi0.5 high-entropy alloy composite
51 | Hf1 Nb1 Si0.5 Ti1 V1 | BCC+Sec. | CAST | other |  |  | 7.8 |  | C | 1000 | 240 |  | 50 | [6 empty] | 10.1016/j.matlet.2016.03.092 | 2016 | Microstructure and mechanical properties of a refractory HfNbTiVSi0.5 high-entropy alloy composite
51 | Hf1 Nb1 Si0.5 Ti1 V1 | BCC+Sec. | CAST | other |  |  | 7.8 | 490 | C | 25 | 1399 | 1608 | 11 | [6 empty] | 10.1016/j.matlet.2016.03.092 | 2016 | Microstructure and mechanical properties of a refractory HfNbTiVSi0.5 high-entropy alloy composite
52 | Hf0.333 Nb0.333 Ta0.333 Ti1 Zr0.667 | BCC | CAST | BCC |  |  | 8.2 | 301 | T | 25 | 903 | 990 | 19 |  |  | 103 |  |  |  | 10.1063/1.4966659 | 2016 | Alloy design for intrinsically ductile refractory high-entropy alloys
53 | Hf1 Nb1 Ta1 Ti1 Zr1 | BCC | OTHER | BCC |  |  | 9.9 |  | C | 25 | 929 |  | 50 |  |  | 107 |  |  |  | 10.1007/s10853-012-6260-2 | 2012 | Microstructure and elevated temperature properties of a refractory TaNbHfZrTi alloy
53 | Hf1 Nb1 Ta1 Ti1 Zr1 | BCC | OTHER | BCC |  |  | 9.9 |  | C | 400 | 790 |  | 50 |  |  | 107 |  |  |  | 10.1007/s10853-012-6260-2 | 2012 | Microstructure and elevated temperature properties of a refractory TaNbHfZrTi alloy
53 | Hf1 Nb1 Ta1 Ti1 Zr1 | BCC | OTHER | BCC |  |  | 9.9 |  | C | 600 | 675 |  | 50 |  |  | 107 |  |  |  | 10.1007/s10853-012-6260-2 | 2012 | Microstructure and elevated temperature properties of a refractory TaNbHfZrTi alloy
53 | Hf1 Nb1 Ta1 Ti1 Zr1 | BCC | OTHER | BCC |  |  | 9.9 |  | C | 800 | 535 |  | 50 |  |  | 107 |  |  |  | 10.1007/s10853-012-6260-2 | 2012 | Microstructure and elevated temperature properties of a refractory TaNbHfZrTi alloy
53 | Hf1 Nb1 Ta1 Ti1 Zr1 | BCC | OTHER | BCC |  |  | 9.9 |  | C | 1000 | 295 |  | 50 |  |  | 107 |  |  |  | 10.1007/s10853-012-6260-2 | 2012 | Microstructure and elevated temperature properties of a refractory TaNbHfZrTi alloy
53 | Hf1 Nb1 Ta1 Ti1 Zr1 | BCC | OTHER | BCC |  |  | 9.9 |  | C | 1200 | 92 |  | 50 |  |  | 107 |  |  |  | 10.1007/s10853-012-6260-2 | 2012 | Microstructure and elevated temperature properties of a refractory TaNbHfZrTi alloy
55 | Hf1 Nb1 Ti1 Zr1 | BCC | CAST | BCC |  |  | 8.4 |  | T | 25 | 879 | 969 |  | 14.9 |  | 89 |  |  |  | 10.1016/j.matlet.2014.05.134 | 2014 | A refractory Hf25Nb25Ti25Zr25 high-entropy alloy with excellent structural stability and tensile properties
56 | Mo1 Nb1 Ta1 V1 | BCC | ANNEAL | BCC | 200 |  | 10.7 | 504 | C | 25 | 1525 | 2400 | 21 |  |  | 186 |  |  |  | 10.3390/e18050189 | 2016 | MoNbTaV Medium-Entropy Alloy
57 | Mo1 Nb1 Ta1 V1 W1 | BCC | CAST | BCC | 80 |  | 12.4 | 536 | C | 25 | 1246 | 1270 | 2 |  |  | 229 |  |  |  | 10.1016/j.intermet.2011.01.004 | 2011 | Mechanical properties of Nb25Mo25Ta25W25 and V20Nb20Mo20Ta20W20 refractory high entropy alloys
57 | Mo1 Nb1 Ta1 V1 W1 | BCC | CAST | BCC |  |  | 12.4 |  | C | 600 | 862 |  | 13 |  |  | 229 |  |  |  | 10.1016/j.intermet.2011.01.004 | 2011 | Mechanical properties of Nb25Mo25Ta25W25 and V20Nb20Mo20Ta20W20 refractory high entropy alloys
57 | Mo1 Nb1 Ta1 V1 W1 | BCC | CAST | BCC |  |  | 12.4 |  | C | 800 | 846 |  | 17 |  |  | 229 |  |  |  | 10.1016/j.intermet.2011.01.004 | 2011 | Mechanical properties of Nb25Mo25Ta25W25 and V20Nb20Mo20Ta20W20 refractory high entropy alloys
57 | Mo1 Nb1 Ta1 V1 W1 | BCC | CAST | BCC |  |  | 12.4 |  | C | 1000 | 842 |  | 19 |  |  | 229 |  |  |  | 10.1016/j.intermet.2011.01.004 | 2011 | Mechanical properties of Nb25Mo25Ta25W25 and V20Nb20Mo20Ta20W20 refractory high entropy alloys
57 | Mo1 Nb1 Ta1 V1 W1 | BCC | CAST | BCC |  |  | 12.4 |  | C | 1200 | 735 |  | 7.5 |  |  | 229 |  |  |  | 10.1016/j.intermet.2011.01.004 | 2011 | Mechanical properties of Nb25Mo25Ta25W25 and V20Nb20Mo20Ta20W20 refractory high entropy alloys
57 | Mo1 Nb1 Ta1 V1 W1 | BCC | CAST | BCC |  |  | 12.4 |  | C | 1400 | 656 |  | 40 |  |  | 229 |  |  |  | 10.1016/j.intermet.2011.01.004 | 2011 | Mechanical properties of Nb25Mo25Ta25W25 and V20Nb20Mo20Ta20W20 refractory high entropy alloys
57 | Mo1 Nb1 Ta1 V1 W1 | BCC | CAST | BCC |  |  | 12.4 |  | C | 1600 | 477 |  | 40 |  |  | 229 |  |  |  | 10.1016/j.intermet.2011.01.004 | 2011 | Mechanical properties of Nb25Mo25Ta25W25 and V20Nb20Mo20Ta20W20 refractory high entropy alloys
57 | Mo1 Nb1 Ta1 W1 | BCC | CAST | BCC | 200 |  | 13.7 | 454 | C | 25 | 1058 | 1211 | 2 |  |  | 250 |  |  |  | 10.1016/j.intermet.2011.01.004 | 2011 | Mechanical properties of Nb25Mo25Ta25W25 and V20Nb20Mo20Ta20W20 refractory high entropy alloys
57 | Mo1 Nb1 Ta1 W1 | BCC | CAST | BCC |  |  | 13.7 |  | C | 600 | 561 |  | 40 |  |  | 250 |  |  |  | 10.1016/j.intermet.2011.01.004 | 2011 | Mechanical properties of Nb25Mo25Ta25W25 and V20Nb20Mo20Ta20W20 refractory high entropy alloys
57 | Mo1 Nb1 Ta1 W1 | BCC | CAST | BCC |  |  | 13.7 |  | C | 800 | 552 |  | 40 |  |  | 250 |  |  |  | 10.1016/j.intermet.2011.01.004 | 2011 | Mechanical properties of Nb25Mo25Ta25W25 and V20Nb20Mo20Ta20W20 refractory high entropy alloys
57 | Mo1 Nb1 Ta1 W1 | BCC | CAST | BCC |  |  | 13.7 |  | C | 1000 | 548 |  | 40 |  |  | 250 |  |  |  | 10.1016/j.intermet.2011.01.004 | 2011 | Mechanical properties of Nb25Mo25Ta25W25 and V20Nb20Mo20Ta20W20 refractory high entropy alloys
57 | Mo1 Nb1 Ta1 W1 | BCC | CAST | BCC |  |  | 13.7 |  | C | 1200 | 506 |  | 40 |  |  | 250 |  |  |  | 10.1016/j.intermet.2011.01.004 | 2011 | Mechanical properties of Nb25Mo25Ta25W25 and V20Nb20Mo20Ta20W20 refractory high entropy alloys
57 | Mo1 Nb1 Ta1 W1 | BCC | CAST | BCC |  |  | 13.7 |  | C | 1400 | 421 |  | 40 |  |  | 250 |  |  |  | 10.1016/j.intermet.2011.01.004 | 2011 | Mechanical properties of Nb25Mo25Ta25W25 and V20Nb20Mo20Ta20W20 refractory high entropy alloys
57 | Mo1 Nb1 Ta1 W1 | BCC | CAST | BCC |  |  | 13.7 |  | C | 1600 | 405 |  | 40 |  |  | 250 |  |  |  | 10.1016/j.intermet.2011.01.004 | 2011 | Mechanical properties of Nb25Mo25Ta25W25 and V20Nb20Mo20Ta20W20 refractory high entropy alloys
58 | Mo0.3 Nb1 Ti1 V1 Zr1 | BCC | ANNEAL | BCC |  |  | 6.7 |  | C | 25 | 1289 |  |  | 42 |  | 114 |  |  |  | 10.1016/j.matdes.2015.06.072 | 2015 | Phase composition and solid solution strengthening effect in TiZrNbMoV high-entropy alloys
58 | Mo0.5 Nb1 Ti1 V1 Zr1 | BCC | ANNEAL | BCC |  |  | 6.8 |  | C | 25 | 1473 |  |  | 32 |  | 122 |  |  |  | 10.1016/j.matdes.2015.06.072 | 2015 | Phase composition and solid solution strengthening effect in TiZrNbMoV high-entropy alloys
58 | Mo0.7 Nb1 Ti1 V1 Zr1 | BCC | ANNEAL | BCC |  |  | 6.9 |  | C | 25 | 1706 |  |  | 32 |  | 130 |  |  |  | 10.1016/j.matdes.2015.06.072 | 2015 | Phase composition and solid solution strengthening effect in TiZrNbMoV high-entropy alloys
58 | Mo1 Nb0.769 Ti0.769 V0.769 Zr0.769 | BCC | ANNEAL | BCC |  |  | 7.3 |  | C | 25 | 1496 |  |  | 30 |  | 150 |  |  |  | 10.1016/j.matdes.2015.06.072 | 2015 | Phase composition and solid solution strengthening effect in TiZrNbMoV high-entropy alloys
58 | Mo1 Nb0.667 Ti0.667 V0.667 Zr0.667 | BCC | ANNEAL | BCC |  |  | 7.4 |  | C | 25 | 1603 |  |  | 20 |  | 156 |  |  |  | 10.1016/j.matdes.2015.06.072 | 2015 | Phase composition and solid solution strengthening effect in TiZrNbMoV high-entropy alloys
58 | Mo1 Nb0.588 Ti0.588 V0.588 Zr0.588 | BCC | ANNEAL | BCC |  |  | 7.5 |  | C | 25 | 1645 |  |  | 15 |  | 161 |  |  |  | 10.1016/j.matdes.2015.06.072 | 2015 | Phase composition and solid solution strengthening effect in TiZrNbMoV high-entropy alloys
58 | Mo1 Nb0.5 Ti0.5 V0.5 Zr0.5 | BCC | ANNEAL | BCC |  |  | 7.6 |  | C | 25 | 1765 |  |  | 12 |  | 169 |  |  |  | 10.1016/j.matdes.2015.06.072 | 2015 | Phase composition and solid solution strengthening effect in TiZrNbMoV high-entropy alloys
58 | Mo1 Nb1 Ti1 V1 Zr1 | BCC | ANNEAL | BCC |  |  | 7.1 |  | C | 25 | 1779 |  |  | 32 |  | 141 |  |  |  | 10.1016/j.matdes.2015.06.072 | 2015 | Phase composition and solid solution strengthening effect in TiZrNbMoV high-entropy alloys
58 | Mo1 Nb1 Ti1 V0.3 Zr1 | BCC | ANNEAL | BCC |  |  | 7.2 |  | C | 25 | 1455 |  |  | 25 |  | 142 |  |  |  | 10.1016/j.matdes.2015.06.072 | 2015 | Phase composition and solid solution strengthening effect in TiZrNbMoV high-entropy alloys
58 | Mo0.1 Nb1 Ti1 V0.3 Zr1 | BCC | ANNEAL | BCC |  |  | 6.6 |  | C | 25 | 932 |  |  | 45 |  | 102 |  |  |  | 10.1016/j.matdes.2015.06.072 | 2015 | Phase composition and solid solution strengthening effect in TiZrNbMoV high-entropy alloys
58 | Mo0.3 Nb1 Ti1 V0.3 Zr1 | BCC | ANNEAL | BCC |  |  | 6.8 |  | C | 25 | 1312 |  |  | 50 |  | 112 |  |  |  | 10.1016/j.matdes.2015.06.072 | 2015 | Phase composition and solid solution strengthening effect in TiZrNbMoV high-entropy alloys
58 | Mo0.5 Nb1 Ti1 V0.3 Zr1 | BCC | ANNEAL | BCC |  |  | 6.9 |  | C | 25 | 1301 |  |  | 43 |  | 122 |  |  |  | 10.1016/j.matdes.2015.06.072 | 2015 | Phase composition and solid solution strengthening effect in TiZrNbMoV high-entropy alloys
58 | Mo0.7 Nb1 Ti1 V0.3 Zr1 | BCC | ANNEAL | BCC |  |  | 7.1 |  | C | 25 | 1436 |  |  | 27 |  | 130 |  |  |  | 10.1016/j.matdes.2015.06.072 | 2015 | Phase composition and solid solution strengthening effect in TiZrNbMoV high-entropy alloys
58 | Mo1 Nb0.769 Ti0.769 V0.231 Zr0.769 | BCC | ANNEAL | BCC |  |  | 7.4 |  | C | 25 | 1603 |  |  | 20 |  | 153 |  |  |  | 10.1016/j.matdes.2015.06.072 | 2015 | Phase composition and solid solution strengthening effect in TiZrNbMoV high-entropy alloys
58 | Mo1 Nb0.667 Ti0.667 V0.2 Zr0.667 | BCC | ANNEAL | BCC |  |  | 7.5 |  | C | 25 | 1576 |  |  | 8 |  | 159 |  |  |  | 10.1016/j.matdes.2015.06.072 | 2015 | Phase composition and solid solution strengthening effect in TiZrNbMoV high-entropy alloys
58 | Nb1 Ti1 V0.3 Zr1 | BCC | ANNEAL | BCC |  |  | 6.5 |  | C | 25 | 866 |  |  | 45 |  | 96 |  |  |  | 10.1016/j.matdes.2015.06.072 | 2015 | Phase composition and solid solution strengthening effect in TiZrNbMoV high-entropy alloys
58 | Nb1 Ti1 V1 Zr1 | BCC | ANNEAL | BCC |  |  | 6.5 |  | C | 25 | 1104 |  |  | 50 |  | 100 |  |  |  | 10.1016/j.matdes.2015.06.072 | 2015 | Phase composition and solid solution strengthening effect in TiZrNbMoV high-entropy alloys
59 | Mo1 Nb1 Ti1 V0.25 Zr1 | BCC | CAST | BCC |  |  | 7.3 |  | C | 25 | 1776 | 3893 | 30 |  |  | 142 |  |  |  | 10.1007/s11837-012-0366-5 | 2012 | Alloy Design and Properties Optimization of High-Entropy Alloys
59 | Mo1 Nb1 Ti1 V0.5 Zr1 | BCC | CAST | BCC |  |  | 7.2 |  | C | 25 | 1647 | 3307 | 28 |  |  | 142 |  |  |  | 10.1007/s11837-012-0366-5 | 2012 | Alloy Design and Properties Optimization of High-Entropy Alloys
59 | Mo1 Nb1 Ti1 V0.75 Zr1 | BCC | CAST | BCC |  |  | 7.2 |  | C | 25 | 1708 | 3929 | 29 |  |  | 141 |  |  |  | 10.1007/s11837-012-0366-5 | 2012 | Alloy Design and Properties Optimization of High-Entropy Alloys
59 | Mo1 Nb1 Ti1 V1 Zr1 | BCC | CAST | BCC |  |  | 7.1 |  | C | 25 | 1786 | 3828 | 26 |  |  | 141 |  |  |  | 10.1007/s11837-012-0366-5 | 2012 | Alloy Design and Properties Optimization of High-Entropy Alloys
59 | Mo0.667 Nb0.667 Ti0.667 V1 Zr0.667 | BCC | CAST | BCC |  |  | 7.1 |  | C | 25 | 1735 | 3300 | 20 |  |  | 140 |  |  |  | 10.1007/s11837-012-0366-5 | 2012 | Alloy Design and Properties Optimization of High-Entropy Alloys
59 | Mo0.5 Nb0.5 Ti0.5 V1 Zr0.5 | BCC | CAST | BCC |  |  | 7 |  | C | 25 | 1538 | 3176 | 23 |  |  | 139 |  |  |  | 10.1007/s11837-012-0366-5 | 2012 | Alloy Design and Properties Optimization of High-Entropy Alloys
59 | Mo0.333 Nb0.333 Ti0.333 V1 Zr0.333 | BCC | CAST | BCC |  |  | 6.9 |  | C | 25 | 1418 | 2508 | 24 |  |  | 138 |  |  |  | 10.1007/s11837-012-0366-5 | 2012 | Alloy Design and Properties Optimization of High-Entropy Alloys
59 | Mo1 Nb1 Ti1 Zr1 | BCC | CAST | BCC |  |  | 7.3 |  | C | 25 | 1592 | 3450 | 34 |  |  | 143 |  |  |  | 10.1007/s11837-012-0366-5 | 2012 | Alloy Design and Properties Optimization of High-Entropy Alloys
60 | Co1 Fe1 Mo0.2 Ni1 V1 | FCC+Sec. | CAST | other |  |  | 8 | 267 |  | 25 | [9 empty] | 10.1016/j.jallcom.2015.07.185 | 2015 | Effect of Mo and Ni elements on microstructure evolution and mechanical properties of the CoFeNixVMoy high entropy alloys
60 | Co1 Fe1 Mo0.4 Ni1 V1 | FCC+Sec. | CAST | other |  |  | 8.1 | 402 |  | 25 | [9 empty] | 10.1016/j.jallcom.2015.07.185 | 2015 | Effect of Mo and Ni elements on microstructure evolution and mechanical properties of the CoFeNixVMoy high entropy alloys
60 | Co1 Fe1 Mo0.6 Ni1 V1 | FCC+Sec. | CAST | other |  |  | 8.2 | 557 |  | 25 | [9 empty] | 10.1016/j.jallcom.2015.07.185 | 2015 | Effect of Mo and Ni elements on microstructure evolution and mechanical properties of the CoFeNixVMoy high entropy alloys
60 | Co1 Fe1 Mo0.8 Ni1 V1 | FCC+Sec. | CAST | other |  |  | 8.3 | 606 |  | 25 | [9 empty] | 10.1016/j.jallcom.2015.07.185 | 2015 | Effect of Mo and Ni elements on microstructure evolution and mechanical properties of the CoFeNixVMoy high entropy alloys
60 | Co0.833 Fe0.833 Mo0.833 Ni1 V0.833 | FCC+Sec. | CAST | other |  |  | 8.4 | 602 |  | 25 | [9 empty] | 10.1016/j.jallcom.2015.07.185 | 2015 | Effect of Mo and Ni elements on microstructure evolution and mechanical properties of the CoFeNixVMoy high entropy alloys
60 | Co0.714 Fe0.714 Mo0.714 Ni1 V0.714 | FCC+Sec. | CAST | other |  |  | 8.5 | 538 |  | 25 | [9 empty] | 10.1016/j.jallcom.2015.07.185 | 2015 | Effect of Mo and Ni elements on microstructure evolution and mechanical properties of the CoFeNixVMoy high entropy alloys
60 | Co0.625 Fe0.625 Mo0.625 Ni1 V0.625 | FCC+Sec. | CAST | other |  |  | 8.5 | 520 |  | 25 | [9 empty] | 10.1016/j.jallcom.2015.07.185 | 2015 | Effect of Mo and Ni elements on microstructure evolution and mechanical properties of the CoFeNixVMoy high entropy alloys
60 | Co0.556 Fe0.556 Mo0.556 Ni1 V0.556 | FCC+Sec. | CAST | other |  |  | 8.5 | 510 |  | 25 | [9 empty] | 10.1016/j.jallcom.2015.07.185 | 2015 | Effect of Mo and Ni elements on microstructure evolution and mechanical properties of the CoFeNixVMoy high entropy alloys
60 | Co0.5 Fe0.5 Mo0.5 Ni1 V0.5 | FCC+Sec. | CAST | other |  |  | 8.5 | 382 |  | 25 | [9 empty] | 10.1016/j.jallcom.2015.07.185 | 2015 | Effect of Mo and Ni elements on microstructure evolution and mechanical properties of the CoFeNixVMoy high entropy alloys
60 | Co1 Fe1 Mo1 Ni1 V1 | FCC+Sec. | CAST | other |  |  | 8.4 | 625 |  | 25 | [9 empty] | 10.1016/j.jallcom.2015.07.185 | 2015 | Effect of Mo and Ni elements on microstructure evolution and mechanical properties of the CoFeNixVMoy high entropy alloys
60 | Co1 Fe1 Ni1 V1 | FCC | CAST | FCC |  |  | 7.8 | 238 |  | 25 | [5 empty] | 184 |  |  |  | 10.1016/j.jallcom.2015.07.185 | 2015 | Effect of Mo and Ni elements on microstructure evolution and mechanical properties of the CoFeNixVMoy high entropy alloys
61 | Al0.125 Co1 Cr1 Cu1 Fe1 Mn1 Ni1 Ti1 V1 | FCC+BCC | CAST | other |  |  | 7.2 |  | C | 25 | 1862 | 2431 | 1 |  | 164 |  |  |  |  | 10.1016/j.msea.2006.11.049 | 2007 | Microstructure and compressive properties of multicomponent Alx(TiVCrMnFeCoNiCu)100âx high-entropy alloys
61 | Al0.25 Co1 Cr1 Cu1 Fe1 Mn1 Ni1 Ti1 V1 | BCC | CAST | BCC |  |  | 7.1 |  | C | 25 | 1465 | 2016 | 2 |  | 190 | 174 |  |  |  | 10.1016/j.msea.2006.11.049 | 2007 | Microstructure and compressive properties of multicomponent Alx(TiVCrMnFeCoNiCu)100âx high-entropy alloys
61 | Al0.667 Co1 Cr1 Cu1 Fe1 Mn1 Ni1 Ti1 V1 | BCC+Sec. | CAST | other |  |  | 6.8 |  | C | 25 | 1461 | 1461 | 1 |  | 163 |  |  |  |  | 10.1016/j.msea.2006.11.049 | 2007 | Microstructure and compressive properties of multicomponent Alx(TiVCrMnFeCoNiCu)100âx high-entropy alloys
61 | Co1 Cr1 Cu1 Fe1 Mn1 Ni1 Ti1 V1 | FCC+BCC+Sec. | CAST | other |  |  | 7.3 |  | C | 25 | 1312 | 1312 | 1 |  | 74 |  |  |  |  | 10.1016/j.msea.2006.11.049 | 2007 | Microstructure and compressive properties of multicomponent Alx(TiVCrMnFeCoNiCu)100âx high-entropy alloys
62 | Cu1 Mn1 Ni1 Zn0.333 | FCC | CAST | FCC |  |  | 8.3 | 147 | C | 25 | 215 |  | 60 |  |  | 167 |  |  |  | 10.1016/j.jallcom.2015.07.285 | 2015 | High entropy brasses and bronzes â Microstructure, phase evolution and properties
62 | Cu1 Mn1 Ni1 Zn0.25 | FCC | CAST | FCC |  |  | 8.3 | 109 | C | 25 | 140 |  | 65 |  |  | 169 |  |  |  | 10.1016/j.jallcom.2015.07.285 | 2015 | High entropy brasses and bronzes â Microstructure, phase evolution and properties
62 | Al0.111 Cu1 Mn1 Ni1 | FCC+Sec. | CAST | other |  |  | 8.1 | 241 | C | 25 | 515 |  | 40 | [6 empty] | 10.1016/j.jallcom.2015.07.285 | 2015 | High entropy brasses and bronzes â Microstructure, phase evolution and properties
62 | Cu1 Mn1 Ni1 Sn0.111 | FCC+Sec. | CAST | other |  |  | 8.3 | 318 | C | 25 | 630 |  | 20 | [6 empty] | 10.1016/j.jallcom.2015.07.285 | 2015 | High entropy brasses and bronzes â Microstructure, phase evolution and properties
62 | Al0.053 Cu1 Mn1 Ni1 | FCC | CAST | FCC |  |  | 8.3 | 166 | C | 25 | 330 |  | 45 |  |  | 173 |  |  |  | 10.1016/j.jallcom.2015.07.285 | 2015 | High entropy brasses and bronzes â Microstructure, phase evolution and properties
62 | Cu1 Mn1 Ni1 Sn0.053 | FCC+Sec. | CAST | other |  |  | 8.4 | 205 | C | 25 | 380 |  | 63 | [6 empty] | 10.1016/j.jallcom.2015.07.285 | 2015 | High entropy brasses and bronzes â Microstructure, phase evolution and properties
64 | Al0.5 Co1 Cr1 Cu1 Fe1 Ni1 | FCC | CAST | FCC |  |  | 7.6 |  | C | 1000 | 150 |  |  |  |  | 189 |  |  |  | 10.1007/s11661-005-0218-9 | 2005 | Mechanical performance of the Al x CoCrCuFeNi high-entropy alloy system with multiprincipal elements
64 | Al0.5 Co1 Cr1 Cu1 Fe1 Ni1 | FCC | CAST | FCC |  |  | 7.6 |  | C | 25 | 388 |  |  |  |  | 189 |  |  |  | 10.1007/s11661-005-0218-9 | 2005 | Mechanical performance of the Al x CoCrCuFeNi high-entropy alloy system with multiprincipal elements
64 | Al0.5 Co1 Cr1 Cu1 Fe1 Ni1 | FCC | CAST | FCC |  |  | 7.6 |  | C | 300 | 411 |  |  |  |  | 189 |  |  |  | 10.1007/s11661-005-0218-9 | 2005 | Mechanical performance of the Al x CoCrCuFeNi high-entropy alloy system with multiprincipal elements
64 | Al0.5 Co1 Cr1 Cu1 Fe1 Ni1 | FCC | CAST | FCC |  |  | 7.6 |  | C | 500 | 421 |  |  |  |  | 189 |  |  |  | 10.1007/s11661-005-0218-9 | 2005 | Mechanical performance of the Al x CoCrCuFeNi high-entropy alloy system with multiprincipal elements
64 | Al0.5 Co1 Cr1 Cu1 Fe1 Ni1 | FCC | CAST | FCC |  |  | 7.6 |  | C | 700 | 426 |  |  |  |  | 189 |  |  |  | 10.1007/s11661-005-0218-9 | 2005 | Mechanical performance of the Al x CoCrCuFeNi high-entropy alloy system with multiprincipal elements
64 | Al0.5 Co1 Cr1 Cu1 Fe1 Ni1 | FCC | CAST | FCC |  |  | 7.6 |  | C | 900 | 230 |  |  |  |  | 189 |  |  |  | 10.1007/s11661-005-0218-9 | 2005 | Mechanical performance of the Al x CoCrCuFeNi high-entropy alloy system with multiprincipal elements
64 | Al0.5 Co1 Cr1 Cu1 Fe1 Ni1 | FCC | CAST | FCC |  |  | 7.6 |  | C | 1100 | 80 |  |  |  |  | 189 |  |  |  | 10.1007/s11661-005-0218-9 | 2005 | Mechanical performance of the Al x CoCrCuFeNi high-entropy alloy system with multiprincipal elements
64 | Al1 Co0.5 Cr0.5 Cu0.5 Fe0.5 Ni0.5 | BCC | CAST | BCC |  |  | 6.3 |  | C | 1000 | 116 |  |  |  |  | 156 |  |  |  | 10.1007/s11661-005-0218-9 | 2005 | Mechanical performance of the Al x CoCrCuFeNi high-entropy alloy system with multiprincipal elements
64 | Al1 Co0.5 Cr0.5 Cu0.5 Fe0.5 Ni0.5 | BCC | CAST | BCC |  |  | 6.3 |  | C | 1100 | 79 |  |  |  |  | 156 |  |  |  | 10.1007/s11661-005-0218-9 | 2005 | Mechanical performance of the Al x CoCrCuFeNi high-entropy alloy system with multiprincipal elements
64 | Al1 Co0.5 Cr0.5 Cu0.5 Fe0.5 Ni0.5 | BCC | CAST | BCC |  |  | 6.3 |  | C | 25 | 1620 |  |  |  |  | 156 |  |  |  | 10.1007/s11661-005-0218-9 | 2005 | Mechanical performance of the Al x CoCrCuFeNi high-entropy alloy system with multiprincipal elements
64 | Al1 Co0.5 Cr0.5 Cu0.5 Fe0.5 Ni0.5 | BCC | CAST | BCC |  |  | 6.3 |  | C | 600 | 805 |  |  |  |  | 156 |  |  |  | 10.1007/s11661-005-0218-9 | 2005 | Mechanical performance of the Al x CoCrCuFeNi high-entropy alloy system with multiprincipal elements
64 | Al1 Co0.5 Cr0.5 Cu0.5 Fe0.5 Ni0.5 | BCC | CAST | BCC |  |  | 6.3 |  | C | 500 | 1120 |  |  |  |  | 156 |  |  |  | 10.1007/s11661-005-0218-9 | 2005 | Mechanical performance of the Al x CoCrCuFeNi high-entropy alloy system with multiprincipal elements
64 | Al1 Co0.5 Cr0.5 Cu0.5 Fe0.5 Ni0.5 | BCC | CAST | BCC |  |  | 6.3 |  | C | 700 | 567 |  |  |  |  | 156 |  |  |  | 10.1007/s11661-005-0218-9 | 2005 | Mechanical performance of the Al x CoCrCuFeNi high-entropy alloy system with multiprincipal elements
64 | Al1 Co0.5 Cr0.5 Cu0.5 Fe0.5 Ni0.5 | BCC | CAST | BCC |  |  | 6.3 |  | C | 900 | 214 |  |  |  |  | 156 |  |  |  | 10.1007/s11661-005-0218-9 | 2005 | Mechanical performance of the Al x CoCrCuFeNi high-entropy alloy system with multiprincipal elements
64 | Al1 Co0.5 Cr0.5 Cu0.5 Fe0.5 Ni0.5 | BCC | CAST | BCC |  |  | 6.3 |  | C | 800 | 302 |  |  |  |  | 156 |  |  |  | 10.1007/s11661-005-0218-9 | 2005 | Mechanical performance of the Al x CoCrCuFeNi high-entropy alloy system with multiprincipal elements
64 | Al1 Co1 Cr1 Cu1 Fe1 Ni1 | FCC+BCC | CAST | other |  |  | 7.1 |  | C | 1000 | 47 | [8 empty] | 10.1007/s11661-005-0218-9 | 2005 | Mechanical performance of the Al x CoCrCuFeNi high-entropy alloy system with multiprincipal elements
64 | Al1 Co1 Cr1 Cu1 Fe1 Ni1 | FCC+BCC | CAST | other |  |  | 7.1 |  | C | 25 | 948 | [8 empty] | 10.1007/s11661-005-0218-9 | 2005 | Mechanical performance of the Al x CoCrCuFeNi high-entropy alloy system with multiprincipal elements
64 | Al1 Co1 Cr1 Cu1 Fe1 Ni1 | FCC+BCC | CAST | other |  |  | 7.1 |  | C | 600 | 561 | [8 empty] | 10.1007/s11661-005-0218-9 | 2005 | Mechanical performance of the Al x CoCrCuFeNi high-entropy alloy system with multiprincipal elements
64 | Al1 Co1 Cr1 Cu1 Fe1 Ni1 | FCC+BCC | CAST | other |  |  | 7.1 |  | C | 700 | 307 | [8 empty] | 10.1007/s11661-005-0218-9 | 2005 | Mechanical performance of the Al x CoCrCuFeNi high-entropy alloy system with multiprincipal elements
64 | Al1 Co1 Cr1 Cu1 Fe1 Ni1 | FCC+BCC | CAST | other |  |  | 7.1 |  | C | 800 | 172 | [8 empty] | 10.1007/s11661-005-0218-9 | 2005 | Mechanical performance of the Al x CoCrCuFeNi high-entropy alloy system with multiprincipal elements
64 | Al1 Co1 Cr1 Cu1 Fe1 Ni1 | FCC+BCC | CAST | other |  |  | 7.1 |  | C | 900 | 98 | [8 empty] | 10.1007/s11661-005-0218-9 | 2005 | Mechanical performance of the Al x CoCrCuFeNi high-entropy alloy system with multiprincipal elements
65 | Al1 Cr1 Mo1 Nb1 Ti1 | BCC | CAST | BCC |  |  | 6.6 |  | C | 25 | [5 empty] | 170 | 92 |  |  | 10.1016/j.jallcom.2015.11.050 | 2016 | Microstructure and mechanical properties at elevated temperatures of a new Al-containing refractory high-entropy alloy Nb-Mo-Cr-Ti-Al
65 | Al1 Cr1 Mo1 Nb1 Ti1 | BCC | CAST | BCC |  |  | 6.6 |  | C | 400 | 1080 | 1100 | 2 |  |  | 170 | 92 |  |  | 10.1016/j.jallcom.2015.11.050 | 2016 | Microstructure and mechanical properties at elevated temperatures of a new Al-containing refractory high-entropy alloy Nb-Mo-Cr-Ti-Al
65 | Al1 Cr1 Mo1 Nb1 Ti1 | BCC | CAST | BCC |  |  | 6.6 |  | C | 600 | 1060 | 1170 | 3 |  |  | 170 | 92 |  |  | 10.1016/j.jallcom.2015.11.050 | 2016 | Microstructure and mechanical properties at elevated temperatures of a new Al-containing refractory high-entropy alloy Nb-Mo-Cr-Ti-Al
65 | Al1 Cr1 Mo1 Nb1 Ti1 | BCC | CAST | BCC |  |  | 6.6 |  | C | 800 | 860 | 1000 | 2 |  |  | 170 | 92 |  |  | 10.1016/j.jallcom.2015.11.050 | 2016 | Microstructure and mechanical properties at elevated temperatures of a new Al-containing refractory high-entropy alloy Nb-Mo-Cr-Ti-Al
65 | Al1 Cr1 Mo1 Nb1 Ti1 | BCC | CAST | BCC |  |  | 6.6 |  | C | 1000 | 594 | 630 | 15 |  |  | 170 | 92 |  |  | 10.1016/j.jallcom.2015.11.050 | 2016 | Microstructure and mechanical properties at elevated temperatures of a new Al-containing refractory high-entropy alloy Nb-Mo-Cr-Ti-Al
65 | Al1 Cr1 Mo1 Nb1 Ti1 | BCC | CAST | BCC |  |  | 6.6 |  | C | 1200 | 105 | 116 | 24 |  |  | 170 | 92 |  |  | 10.1016/j.jallcom.2015.11.050 | 2016 | Microstructure and mechanical properties at elevated temperatures of a new Al-containing refractory high-entropy alloy Nb-Mo-Cr-Ti-Al
67 | Al1 Cr1 Mo1 Nb1 Ti1 | BCC | ANNEAL | BCC |  |  | 6.6 |  | C | 600 | 930 |  |  |  |  | 170 | 92 |  |  | 10.1007/s11661-017-4386-1 | 2017 | Contribution of Lattice Distortion to Solid Solution Strengthening in a Series of Refractory High Entropy Alloys
67 | Al1 Cr1 Mo1 Nb1 Ti1 | BCC | ANNEAL | BCC |  |  | 6.6 |  | C | 800 | 875 |  |  |  |  | 170 |  |  |  | 10.1007/s11661-017-4386-1 | 2017 | Contribution of Lattice Distortion to Solid Solution Strengthening in a Series of Refractory High Entropy Alloys
67 | Al1 Cr1 Mo1 Nb1 Ti1 | BCC | ANNEAL | BCC |  |  | 6.6 |  | C | 1000 | 550 |  |  |  |  | 170 |  |  |  | 10.1007/s11661-017-4386-1 | 2017 | Contribution of Lattice Distortion to Solid Solution Strengthening in a Series of Refractory High Entropy Alloys
67 | Al1 Cr1 Mo1 Nb1 Ti1 | BCC | ANNEAL | BCC |  |  | 6.6 |  | C | 1200 | 150 |  |  |  |  | 170 |  |  |  | 10.1007/s11661-017-4386-1 | 2017 | Contribution of Lattice Distortion to Solid Solution Strengthening in a Series of Refractory High Entropy Alloys
67 | Al1 Cr1 Mo1 Ti1 | BCC | ANNEAL | BCC |  |  | 6 |  | C | 400 | 1070 |  |  |  |  | 189 |  |  |  | 10.1007/s11661-017-4386-1 | 2017 | Contribution of Lattice Distortion to Solid Solution Strengthening in a Series of Refractory High Entropy Alloys
67 | Al1 Cr1 Mo1 Ti1 | BCC | ANNEAL | BCC |  |  | 6 |  | C | 600 | 1020 |  |  |  |  | 189 |  |  |  | 10.1007/s11661-017-4386-1 | 2017 | Contribution of Lattice Distortion to Solid Solution Strengthening in a Series of Refractory High Entropy Alloys
67 | Al1 Cr1 Mo1 Ti1 | BCC | ANNEAL | BCC |  |  | 6 |  | C | 800 | 875 |  |  |  |  | 189 |  |  |  | 10.1007/s11661-017-4386-1 | 2017 | Contribution of Lattice Distortion to Solid Solution Strengthening in a Series of Refractory High Entropy Alloys
67 | Al1 Cr1 Mo1 Ti1 | BCC | ANNEAL | BCC |  |  | 6 |  | C | 1000 | 375 |  |  |  |  | 189 |  |  |  | 10.1007/s11661-017-4386-1 | 2017 | Contribution of Lattice Distortion to Solid Solution Strengthening in a Series of Refractory High Entropy Alloys
67 | Al1 Cr1 Mo1 Ti1 | BCC | ANNEAL | BCC |  |  | 6 |  | C | 1200 | 100 |  |  |  |  | 189 |  |  |  | 10.1007/s11661-017-4386-1 | 2017 | Contribution of Lattice Distortion to Solid Solution Strengthening in a Series of Refractory High Entropy Alloys
67 | Al1 Mo1 Nb1 Ti1 | BCC | ANNEAL | BCC |  |  | 6.5 |  | C | 600 | 520 |  |  |  |  | 151 |  |  |  | 10.1007/s11661-017-4386-1 | 2017 | Contribution of Lattice Distortion to Solid Solution Strengthening in a Series of Refractory High Entropy Alloys
67 | Al1 Mo1 Nb1 Ti1 | BCC | ANNEAL | BCC |  |  | 6.5 |  | C | 800 | 500 |  |  |  |  | 151 |  |  |  | 10.1007/s11661-017-4386-1 | 2017 | Contribution of Lattice Distortion to Solid Solution Strengthening in a Series of Refractory High Entropy Alloys
67 | Al1 Mo1 Nb1 Ti1 | BCC | ANNEAL | BCC |  |  | 6.5 |  | C | 1000 | 540 |  |  |  |  | 151 |  |  |  | 10.1007/s11661-017-4386-1 | 2017 | Contribution of Lattice Distortion to Solid Solution Strengthening in a Series of Refractory High Entropy Alloys
67 | Al1 Mo1 Nb1 Ti1 | BCC | ANNEAL | BCC |  |  | 6.5 |  | C | 1200 | 200 |  |  |  |  | 151 |  |  |  | 10.1007/s11661-017-4386-1 | 2017 | Contribution of Lattice Distortion to Solid Solution Strengthening in a Series of Refractory High Entropy Alloys
68 | Al1 Nb1 Ti1 V1 | B2 | ANNEAL | other |  |  | 5.5 |  | C | 600 | 780 | 1005 | [7 empty] | 10.1016/j.msea.2017.08.019 | 2017 | Structure and mechanical properties of B2 ordered refractory AlNbTiVZr x (x = 0â1.5) high-entropy alloys
68 | Al1 Nb1 Ti1 V1 | B2 | ANNEAL | other |  |  | 5.5 |  | C | 800 | 560 | 700 | [7 empty] | 10.1016/j.msea.2017.08.019 | 2017 | Structure and mechanical properties of B2 ordered refractory AlNbTiVZr x (x = 0â1.5) high-entropy alloys
68 | Al1 Nb1 Ti1 V1 | B2 | ANNEAL | other |  |  | 5.5 |  | C | 25 | 1000 | 1280 | [7 empty] | 10.1016/j.msea.2017.08.019 | 2017 | Structure and mechanical properties of B2 ordered refractory AlNbTiVZr x (x = 0â1.5) high-entropy alloys
68 | Al1 Nb1 Ti1 V1 Zr1 | B2+Laves+Sec. | ANNEAL | other |  |  | 5.8 |  | C | 600 | 1155 | 1385 | [7 empty] | 10.1016/j.msea.2017.08.019 | 2017 | Structure and mechanical properties of B2 ordered refractory AlNbTiVZr x (x = 0â1.5) high-entropy alloys
68 | Al1 Nb1 Ti1 V1 Zr1 | B2+Laves+Sec. | ANNEAL | other |  |  | 5.8 |  | C | 800 | 550 | 600 | [7 empty] | 10.1016/j.msea.2017.08.019 | 2017 | Structure and mechanical properties of B2 ordered refractory AlNbTiVZr x (x = 0â1.5) high-entropy alloys
68 | Al1 Nb1 Ti1 V1 Zr1 | B2+Laves+Sec. | ANNEAL | other |  |  | 5.8 |  | C | 25 | 1500 | 1675 | [7 empty] | 10.1016/j.msea.2017.08.019 | 2017 | Structure and mechanical properties of B2 ordered refractory AlNbTiVZr x (x = 0â1.5) high-entropy alloys
68 | Al1 Nb1 Ti1 V1 Zr0.1 | B2+Sec. | ANNEAL | other |  |  | 5.5 |  | C | 600 | 975 | 1085 | [7 empty] | 10.1016/j.msea.2017.08.019 | 2017 | Structure and mechanical properties of B2 ordered refractory AlNbTiVZr x (x = 0â1.5) high-entropy alloys
68 | Al1 Nb1 Ti1 V1 Zr0.1 | B2+Sec. | ANNEAL | other |  |  | 5.5 |  | C | 800 | 865 | 920 | [7 empty] | 10.1016/j.msea.2017.08.019 | 2017 | Structure and mechanical properties of B2 ordered refractory AlNbTiVZr x (x = 0â1.5) high-entropy alloys
68 | Al1 Nb1 Ti1 V1 Zr0.1 | B2+Sec. | ANNEAL | other |  |  | 5.5 |  | C | 25 | 1290 | 1395 | [7 empty] | 10.1016/j.msea.2017.08.019 | 2017 | Structure and mechanical properties of B2 ordered refractory AlNbTiVZr x (x = 0â1.5) high-entropy alloys
68 | Al1 Nb1 Ti1 V1 Zr0.25 | B2+Sec. | ANNEAL | other |  |  | 5.6 |  | C | 600 | 1065 | 1260 | [7 empty] | 10.1016/j.msea.2017.08.019 | 2017 | Structure and mechanical properties of B2 ordered refractory AlNbTiVZr x (x = 0â1.5) high-entropy alloys
68 | Al1 Nb1 Ti1 V1 Zr0.25 | B2+Sec. | ANNEAL | other |  |  | 5.6 |  | C | 800 | 855 | 865 | [7 empty] | 10.1016/j.msea.2017.08.019 | 2017 | Structure and mechanical properties of B2 ordered refractory AlNbTiVZr x (x = 0â1.5) high-entropy alloys
68 | Al1 Nb1 Ti1 V1 Zr0.25 | B2+Sec. | ANNEAL | other |  |  | 5.6 |  | C | 25 | 1360 | 1480 | [7 empty] | 10.1016/j.msea.2017.08.019 | 2017 | Structure and mechanical properties of B2 ordered refractory AlNbTiVZr x (x = 0â1.5) high-entropy alloys
68 | Al1 Nb1 Ti1 V1 Zr0.5 | B2+Laves+Sec. | ANNEAL | other |  |  | 5.6 |  | C | 600 | 1135 | 1425 | [7 empty] | 10.1016/j.msea.2017.08.019 | 2017 | Structure and mechanical properties of B2 ordered refractory AlNbTiVZr x (x = 0â1.5) high-entropy alloys
68 | Al1 Nb1 Ti1 V1 Zr0.5 | B2+Laves+Sec. | ANNEAL | other |  |  | 5.6 |  | C | 800 | 675 | 740 | [7 empty] | 10.1016/j.msea.2017.08.019 | 2017 | Structure and mechanical properties of B2 ordered refractory AlNbTiVZr x (x = 0â1.5) high-entropy alloys
68 | Al1 Nb1 Ti1 V1 Zr0.5 | B2+Laves+Sec. | ANNEAL | other |  |  | 5.6 |  | C | 25 | 1485 | [8 empty] | 10.1016/j.msea.2017.08.019 | 2017 | Structure and mechanical properties of B2 ordered refractory AlNbTiVZr x (x = 0â1.5) high-entropy alloys
68 | Al0.667 Nb0.667 Ti0.667 V0.667 Zr1 | B2+Laves+Sec. | ANNEAL | other |  |  | 5.8 |  | C | 600 | 1195 | 1195 | [7 empty] | 10.1016/j.msea.2017.08.019 | 2017 | Structure and mechanical properties of B2 ordered refractory AlNbTiVZr x (x = 0â1.5) high-entropy alloys
68 | Al0.667 Nb0.667 Ti0.667 V0.667 Zr1 | B2+Laves+Sec. | ANNEAL | other |  |  | 5.8 |  | C | 800 | 180 | 395 | [7 empty] | 10.1016/j.msea.2017.08.019 | 2017 | Structure and mechanical properties of B2 ordered refractory AlNbTiVZr x (x = 0â1.5) high-entropy alloys
68 | Al0.667 Nb0.667 Ti0.667 V0.667 Zr1 | B2+Laves+Sec. | ANNEAL | other |  |  | 5.8 |  | C | 25 | 1535 | 1550 | [7 empty] | 10.1016/j.msea.2017.08.019 | 2017 | Structure and mechanical properties of B2 ordered refractory AlNbTiVZr x (x = 0â1.5) high-entropy alloys
69 | Co1 Cr1 Mo1 Nb1 | BCC+Laves | CAST | other |  |  | 8.8 |  | C | 25 |  | 1419.6 | [7 empty] | 10.1007/s11665-017-2799-z | 2017 | Microstructure and Mechanical Properties of a Refractory CoCrMoNbTi High-Entropy Alloy
69 | Co1 Cr1 Mo1 Nb1 Ti1 | BCC+Laves | CAST | other |  |  | 7.8 |  | C | 25 |  | 1096.8 | [7 empty] | 10.1007/s11665-017-2799-z | 2017 | Microstructure and Mechanical Properties of a Refractory CoCrMoNbTi High-Entropy Alloy
69 | Co1 Cr1 Mo1 Nb1 Ti0.2 | BCC+Laves | CAST | other |  |  | 8.5 |  | C | 25 |  | 1905.6 | [7 empty] | 10.1007/s11665-017-2799-z | 2017 | Microstructure and Mechanical Properties of a Refractory CoCrMoNbTi High-Entropy Alloy
69 | Co1 Cr1 Mo1 Nb1 Ti0.4 | BCC | CAST | BCC |  |  | 8.3 |  | C | 25 |  | 1771.3 |  |  |  | 212 |  |  |  | 10.1007/s11665-017-2799-z | 2017 | Microstructure and Mechanical Properties of a Refractory CoCrMoNbTi High-Entropy Alloy
69 | Co1 Cr1 Mo1 Nb1 Ti0.5 | BCC+Laves | CAST | other |  |  | 8.2 |  | C | 25 |  | 1609.2 | [7 empty] | 10.1007/s11665-017-2799-z | 2017 | Microstructure and Mechanical Properties of a Refractory CoCrMoNbTi High-Entropy Alloy
70 | Cr1 Hf1 Nb1 Ti1 Zr1 | BCC+Laves | ANNEAL | other |  |  | 8.2 |  | C | 25 | 1457 | 1908 | [7 empty] | 10.1016/j.ijrmhm.2014.07.009 | 2014 | Experimental and theoretical study of Ti20Zr20Hf20Nb20X20 (X=V or Cr) refractory high-entropy alloys
70 | Cr1 Hf1 Nb1 Ti1 Zr1 | BCC+Laves | ANNEAL | other |  |  | 8.2 |  | C | 25 | 1420 | 1885 | 4.2 | [6 empty] | 10.1016/j.ijrmhm.2014.07.009 | 2014 | Experimental and theoretical study of Ti20Zr20Hf20Nb20X20 (X=V or Cr) refractory high-entropy alloys
70 | Cr1 Hf1 Nb1 Ti1 Zr1 | BCC+Laves | ANNEAL | other |  |  | 8.2 |  | C | 25 | 1328 | 1884 | [7 empty] | 10.1016/j.ijrmhm.2014.07.009 | 2014 | Experimental and theoretical study of Ti20Zr20Hf20Nb20X20 (X=V or Cr) refractory high-entropy alloys
70 | Cr1 Hf1 Nb1 Ti1 Zr1 | BCC+Laves | ANNEAL | other |  |  | 8.2 |  | C | 25 | 1322 | 1726 | [7 empty] | 10.1016/j.ijrmhm.2014.07.009 | 2014 | Experimental and theoretical study of Ti20Zr20Hf20Nb20X20 (X=V or Cr) refractory high-entropy alloys
70 | Cr1 Hf1 Nb1 Ti1 Zr1 | BCC+Laves | CAST | other |  |  | 8.2 |  | C | 25 | 1375 | 2130 | 3 | [6 empty] | 10.1016/j.ijrmhm.2014.07.009 | 2014 | Experimental and theoretical study of Ti20Zr20Hf20Nb20X20 (X=V or Cr) refractory high-entropy alloys
70 | Hf1 Nb1 Ti1 V1 Zr1 | BCC+Laves | ANNEAL | other |  |  | 8.1 |  | C | 25 | 1157 | 1468 | [7 empty] | 10.1016/j.ijrmhm.2014.07.009 | 2014 | Experimental and theoretical study of Ti20Zr20Hf20Nb20X20 (X=V or Cr) refractory high-entropy alloys
70 | Hf1 Nb1 Ti1 V1 Zr1 | BCC | ANNEAL | BCC |  |  | 8.1 |  | C | 25 | 1253 | 1393 |  |  |  | 95 |  |  |  | 10.1016/j.ijrmhm.2014.07.009 | 2014 | Experimental and theoretical study of Ti20Zr20Hf20Nb20X20 (X=V or Cr) refractory high-entropy alloys
70 | Hf1 Nb1 Ti1 V1 Zr1 | BCC | ANNEAL | BCC |  |  | 8.1 |  | C | 25 | 1140 | 1463 |  |  |  | 95 |  |  |  | 10.1016/j.ijrmhm.2014.07.009 | 2014 | Experimental and theoretical study of Ti20Zr20Hf20Nb20X20 (X=V or Cr) refractory high-entropy alloys
70 | Hf1 Nb1 Ti1 V1 Zr1 | BCC | ANNEAL | BCC |  |  | 8.1 |  | C | 25 | 1120 | 1376 | 30 |  |  | 95 |  |  |  | 10.1016/j.ijrmhm.2014.07.009 | 2014 | Experimental and theoretical study of Ti20Zr20Hf20Nb20X20 (X=V or Cr) refractory high-entropy alloys
70 | Hf1 Nb1 Ti1 V1 Zr1 | BCC+Laves | CAST | other |  |  | 8.1 |  | C | 25 | 1170 | 1463 | 29.6 | [6 empty] | 10.1016/j.ijrmhm.2014.07.009 | 2014 | Experimental and theoretical study of Ti20Zr20Hf20Nb20X20 (X=V or Cr) refractory high-entropy alloys
71 | Cr1 Ta1 Ti0.17 V1 W1 | BCC+Laves | POWDER | other |  |  | 12.6 | 715 | C | 25 | 2034 |  | 1.5 | [6 empty] | 10.1016/j.matchemphys.2017.06.054 | 2018 | The effect of Ti on the sintering and mechanical properties of refractory high-entropy alloy TixWTaVCr fabricated via spark plasmaÂ sintering for fusion plasma-facing materials
71 | Cr1 Ta1 Ti0.17 V1 W1 | BCC+Laves | POWDER | other |  |  | 12.6 |  | C | 1200 | 750 |  | 1.5 | [6 empty] | 10.1016/j.matchemphys.2017.06.054 | 2018 | The effect of Ti on the sintering and mechanical properties of refractory high-entropy alloy TixWTaVCr fabricated via spark plasmaÂ sintering for fusion plasma-facing materials
71 | Cr1 Ta1 Ti0.3 V1 W1 | BCC+Laves | POWDER | other |  |  | 12.3 | 780 | C | 25 | 2050 |  | 1.5 | [6 empty] | 10.1016/j.matchemphys.2017.06.054 | 2018 | The effect of Ti on the sintering and mechanical properties of refractory high-entropy alloy TixWTaVCr fabricated via spark plasmaÂ sintering for fusion plasma-facing materials
71 | Cr1 Ta1 Ti0.3 V1 W1 | BCC+Laves | POWDER | other |  |  | 12.3 |  | C | 1200 | 586 |  | 1.5 | [6 empty] | 10.1016/j.matchemphys.2017.06.054 | 2018 | The effect of Ti on the sintering and mechanical properties of refractory high-entropy alloy TixWTaVCr fabricated via spark plasmaÂ sintering for fusion plasma-facing materials
71 | Cr1 Ta1 V1 W1 | BCC+Laves | POWDER | other |  |  | 13 | 715 | C | 25 | 2327 |  | 1.5 | [6 empty] | 10.1016/j.matchemphys.2017.06.054 | 2018 | The effect of Ti on the sintering and mechanical properties of refractory high-entropy alloy TixWTaVCr fabricated via spark plasmaÂ sintering for fusion plasma-facing materials
71 | Cr1 Ta1 V1 W1 | BCC+Laves | POWDER | other |  |  | 13 |  | C | 1200 | 979 |  | 1.5 | [6 empty] | 10.1016/j.matchemphys.2017.06.054 | 2018 | The effect of Ti on the sintering and mechanical properties of refractory high-entropy alloy TixWTaVCr fabricated via spark plasmaÂ sintering for fusion plasma-facing materials
72 | Hf0.26 Nb1 Ta1 Ti0.578 Zr0.416 | BCC | CAST | BCC |  |  | 10.4 |  | C | 60 | 795 |  |  |  |  | 122 |  |  |  | 10.1080/14786435.2015.1028506 | 2015 | Plastic deformation properties of ZrâNbâTiâTaâHf high-entropy alloys
72 | Hf0.26 Nb1 Ta1 Ti0.578 Zr0.416 | BCC | CAST | BCC |  |  | 10.4 |  | C | 100 | 765 |  |  |  |  | 122 |  |  |  | 10.1080/14786435.2015.1028506 | 2015 | Plastic deformation properties of ZrâNbâTiâTaâHf high-entropy alloys
72 | Hf0.26 Nb1 Ta1 Ti0.578 Zr0.416 | BCC | CAST | BCC |  |  | 10.4 |  | C | 200 | 650 |  |  |  |  | 122 |  |  |  | 10.1080/14786435.2015.1028506 | 2015 | Plastic deformation properties of ZrâNbâTiâTaâHf high-entropy alloys
72 | Hf0.26 Nb1 Ta1 Ti0.578 Zr0.416 | BCC | CAST | BCC |  |  | 10.4 |  | C | 300 | 590 |  |  |  |  | 122 |  |  |  | 10.1080/14786435.2015.1028506 | 2015 | Plastic deformation properties of ZrâNbâTiâTaâHf high-entropy alloys
72 | Hf0.26 Nb1 Ta1 Ti0.578 Zr0.416 | BCC | CAST | BCC |  |  | 10.4 |  | C | 25 | 845 |  |  |  |  | 122 |  |  |  | 10.1080/14786435.2015.1028506 | 2015 | Plastic deformation properties of ZrâNbâTiâTaâHf high-entropy alloys
73 | Hf0.5 Mo0.5 Nb1 Si0.1 Ti1 Zr1 | BCC+Sec. | CAST | other |  |  | 7.7 | 442 | C | 25 | 1350 | 2150 |  | 28 | [5 empty] | 10.1016/j.jallcom.2015.11.091 | 2016 | Microstructure and mechanical properties of refractory high entropy (Mo 0.5 NbHf 0.5 ZrTi) BCC /M 5 Si 3 in-situ compound
73 | Hf0.5 Mo0.5 Nb1 Si0.3 Ti1 Zr1 | BCC+Sec. | CAST | other |  |  | 7.5 | 494 | C | 25 | 1370 | 1950 |  | 23 | [5 empty] | 10.1016/j.jallcom.2015.11.091 | 2016 | Microstructure and mechanical properties of refractory high entropy (Mo 0.5 NbHf 0.5 ZrTi) BCC /M 5 Si 3 in-situ compound
73 | Hf0.5 Mo0.5 Nb1 Si0.5 Ti1 Zr1 | BCC+Sec. | CAST | other |  |  | 7.2 | 524 | C | 25 | 1600 | 1900 |  | 23 | [5 empty] | 10.1016/j.jallcom.2015.11.091 | 2016 | Microstructure and mechanical properties of refractory high entropy (Mo 0.5 NbHf 0.5 ZrTi) BCC /M 5 Si 3 in-situ compound
73 | Hf0.5 Mo0.5 Nb1 Si0.7 Ti1 Zr1 | BCC+Sec. | CAST | other |  |  | 7 | 580 | C | 25 | 1550 | 1900 |  | 12 | [5 empty] | 10.1016/j.jallcom.2015.11.091 | 2016 | Microstructure and mechanical properties of refractory high entropy (Mo 0.5 NbHf 0.5 ZrTi) BCC /M 5 Si 3 in-situ compound
73 | Hf0.5 Mo0.5 Nb1 Si0.9 Ti1 Zr1 | BCC+Sec. | CAST | other |  |  | 6.8 | 640 | C | 25 | 1650 | 2000 |  | 9 | [5 empty] | 10.1016/j.jallcom.2015.11.091 | 2016 | Microstructure and mechanical properties of refractory high entropy (Mo 0.5 NbHf 0.5 ZrTi) BCC /M 5 Si 3 in-situ compound
73 | Hf0.5 Mo0.5 Nb1 Ti1 Zr1 | BCC+Sec. | CAST | other |  |  | 7.9 | 400 | C | 25 | 1150 | 1500 |  | 25 | [5 empty] | 10.1016/j.jallcom.2015.11.091 | 2016 | Microstructure and mechanical properties of refractory high entropy (Mo 0.5 NbHf 0.5 ZrTi) BCC /M 5 Si 3 in-situ compound
74 | Hf0.5 Nb0.667 Ta0.333 Ti1 Zr0.833 | BCC | WROUGHT | BCC |  |  | 8.4 |  | C | -268.8 | 2250 |  |  |  |  | 100 |  |  |  | 10.1016/j.msea.2017.10.073 | 2018 | Mechanical properties and thermally activated plasticity of the Ti30Zr25Hf15Nb20Ta10 high entropy alloy at temperatures 4.2â350 K
74 | Hf0.5 Nb0.667 Ta0.333 Ti1 Zr0.833 | BCC | WROUGHT | BCC |  |  | 8.4 |  | C | -268.8 | 2210 |  |  |  |  | 100 |  |  |  | 10.1016/j.msea.2017.10.073 | 2018 | Mechanical properties and thermally activated plasticity of the Ti30Zr25Hf15Nb20Ta10 high entropy alloy at temperatures 4.2â350 K
74 | Hf0.5 Nb0.667 Ta0.333 Ti1 Zr0.833 | BCC | WROUGHT | BCC |  |  | 8.4 |  | C | -196 | 1880 |  |  |  |  | 100 |  |  |  | 10.1016/j.msea.2017.10.073 | 2018 | Mechanical properties and thermally activated plasticity of the Ti30Zr25Hf15Nb20Ta10 high entropy alloy at temperatures 4.2â350 K
74 | Hf0.5 Nb0.667 Ta0.333 Ti1 Zr0.833 | BCC | WROUGHT | BCC |  |  | 8.4 |  | C | -196 | 1750 |  |  |  |  | 100 |  |  |  | 10.1016/j.msea.2017.10.073 | 2018 | Mechanical properties and thermally activated plasticity of the Ti30Zr25Hf15Nb20Ta10 high entropy alloy at temperatures 4.2â350 K
74 | Hf0.5 Nb0.667 Ta0.333 Ti1 Zr0.833 | BCC | WROUGHT | BCC |  |  | 8.4 |  | C | -153 | 1640 |  |  |  |  | 100 |  |  |  | 10.1016/j.msea.2017.10.073 | 2018 | Mechanical properties and thermally activated plasticity of the Ti30Zr25Hf15Nb20Ta10 high entropy alloy at temperatures 4.2â350 K
74 | Hf0.5 Nb0.667 Ta0.333 Ti1 Zr0.833 | BCC | WROUGHT | BCC |  |  | 8.4 |  | C | -153 | 1550 |  |  |  |  | 100 |  |  |  | 10.1016/j.msea.2017.10.073 | 2018 | Mechanical properties and thermally activated plasticity of the Ti30Zr25Hf15Nb20Ta10 high entropy alloy at temperatures 4.2â350 K
74 | Hf0.5 Nb0.667 Ta0.333 Ti1 Zr0.833 | BCC | WROUGHT | BCC |  |  | 8.4 |  | C | -103 | 1380 |  |  |  |  | 100 |  |  |  | 10.1016/j.msea.2017.10.073 | 2018 | Mechanical properties and thermally activated plasticity of the Ti30Zr25Hf15Nb20Ta10 high entropy alloy at temperatures 4.2â350 K
74 | Hf0.5 Nb0.667 Ta0.333 Ti1 Zr0.833 | BCC | WROUGHT | BCC |  |  | 8.4 |  | C | -103 | 1370 |  |  |  |  | 100 |  |  |  | 10.1016/j.msea.2017.10.073 | 2018 | Mechanical properties and thermally activated plasticity of the Ti30Zr25Hf15Nb20Ta10 high entropy alloy at temperatures 4.2â350 K
74 | Hf0.5 Nb0.667 Ta0.333 Ti1 Zr0.833 | BCC | WROUGHT | BCC |  |  | 8.4 |  | C | -43 | 1200 |  |  |  |  | 100 |  |  |  | 10.1016/j.msea.2017.10.073 | 2018 | Mechanical properties and thermally activated plasticity of the Ti30Zr25Hf15Nb20Ta10 high entropy alloy at temperatures 4.2â350 K
74 | Hf0.5 Nb0.667 Ta0.333 Ti1 Zr0.833 | BCC | WROUGHT | BCC |  |  | 8.4 |  | C | -43 | 1180 |  |  |  |  | 100 |  |  |  | 10.1016/j.msea.2017.10.073 | 2018 | Mechanical properties and thermally activated plasticity of the Ti30Zr25Hf15Nb20Ta10 high entropy alloy at temperatures 4.2â350 K
74 | Hf0.5 Nb0.667 Ta0.333 Ti1 Zr0.833 | BCC | WROUGHT | BCC |  |  | 8.4 |  | C | 72 | 1040 |  |  |  |  | 100 |  |  |  | 10.1016/j.msea.2017.10.073 | 2018 | Mechanical properties and thermally activated plasticity of the Ti30Zr25Hf15Nb20Ta10 high entropy alloy at temperatures 4.2â350 K
74 | Hf0.5 Nb0.667 Ta0.333 Ti1 Zr0.833 | BCC | WROUGHT | BCC |  |  | 8.4 |  | C | 72 | 1020 |  |  |  |  | 100 |  |  |  | 10.1016/j.msea.2017.10.073 | 2018 | Mechanical properties and thermally activated plasticity of the Ti30Zr25Hf15Nb20Ta10 high entropy alloy at temperatures 4.2â350 K
74 | Hf0.5 Nb0.667 Ta0.333 Ti1 Zr0.833 | BCC | WROUGHT | BCC |  |  | 8.4 |  | C | 25 | 1150 |  |  |  |  | 100 |  |  |  | 10.1016/j.msea.2017.10.073 | 2018 | Mechanical properties and thermally activated plasticity of the Ti30Zr25Hf15Nb20Ta10 high entropy alloy at temperatures 4.2â350 K
74 | Hf0.5 Nb0.667 Ta0.333 Ti1 Zr0.833 | BCC | WROUGHT | BCC |  |  | 8.4 |  | C | 25 | 1100 |  |  |  |  | 100 |  |  |  | 10.1016/j.msea.2017.10.073 | 2018 | Mechanical properties and thermally activated plasticity of the Ti30Zr25Hf15Nb20Ta10 high entropy alloy at temperatures 4.2â350 K
74 | Hf0.5 Nb0.667 Ta0.333 Ti1 Zr0.833 | BCC | WROUGHT | BCC |  |  | 8.4 |  | C | -268.8 | 2390 |  |  |  |  | 100 |  |  |  | 10.1016/j.msea.2017.10.073 | 2018 | Mechanical properties and thermally activated plasticity of the Ti30Zr25Hf15Nb20Ta10 high entropy alloy at temperatures 4.2â350 K
74 | Hf0.5 Nb0.667 Ta0.333 Ti1 Zr0.833 | BCC | WROUGHT | BCC |  |  | 8.4 |  | C | -196 | 1920 |  |  |  |  | 100 |  |  |  | 10.1016/j.msea.2017.10.073 | 2018 | Mechanical properties and thermally activated plasticity of the Ti30Zr25Hf15Nb20Ta10 high entropy alloy at temperatures 4.2â350 K
74 | Hf0.5 Nb0.667 Ta0.333 Ti1 Zr0.833 | BCC | WROUGHT | BCC |  |  | 8.4 |  | C | -153 | 1370 |  |  |  |  | 100 |  |  |  | 10.1016/j.msea.2017.10.073 | 2018 | Mechanical properties and thermally activated plasticity of the Ti30Zr25Hf15Nb20Ta10 high entropy alloy at temperatures 4.2â350 K
74 | Hf0.5 Nb0.667 Ta0.333 Ti1 Zr0.833 | BCC | WROUGHT | BCC |  |  | 8.4 |  | C | -103 | 1250 |  |  |  |  | 100 |  |  |  | 10.1016/j.msea.2017.10.073 | 2018 | Mechanical properties and thermally activated plasticity of the Ti30Zr25Hf15Nb20Ta10 high entropy alloy at temperatures 4.2â350 K
74 | Hf0.5 Nb0.667 Ta0.333 Ti1 Zr0.833 | BCC | WROUGHT | BCC |  |  | 8.4 |  | C | -43 | 1020 |  |  |  |  | 100 |  |  |  | 10.1016/j.msea.2017.10.073 | 2018 | Mechanical properties and thermally activated plasticity of the Ti30Zr25Hf15Nb20Ta10 high entropy alloy at temperatures 4.2â350 K
74 | Hf0.5 Nb0.667 Ta0.333 Ti1 Zr0.833 | BCC | WROUGHT | BCC |  |  | 8.4 |  | C | 72 | 640 |  |  |  |  | 100 |  |  |  | 10.1016/j.msea.2017.10.073 | 2018 | Mechanical properties and thermally activated plasticity of the Ti30Zr25Hf15Nb20Ta10 high entropy alloy at temperatures 4.2â350 K
74 | Hf0.5 Nb0.667 Ta0.333 Ti1 Zr0.833 | BCC | WROUGHT | BCC |  |  | 8.4 |  | C | 25 | 890 |  |  |  |  | 100 |  |  |  | 10.1016/j.msea.2017.10.073 | 2018 | Mechanical properties and thermally activated plasticity of the Ti30Zr25Hf15Nb20Ta10 high entropy alloy at temperatures 4.2â350 K
75 | Hf1 Mo0.5 Nb1 Si0.3 Ti1 V0.5 | BCC+Sec. | CAST | other |  |  | 8.5 |  | C | 1000 | 398 | 430 | [7 empty] | 10.1016/j.jallcom.2016.10.014 | 2017 | Microstructure and mechanical properties of refractory HfMo0.5NbTiV0.5Six high-entropy composites
75 | Hf1 Mo0.5 Nb1 Si0.3 Ti1 V0.5 | BCC+Sec. | CAST | other |  |  | 8.5 |  | C | 25 | 1617 | 2016 | [7 empty] | 10.1016/j.jallcom.2016.10.014 | 2017 | Microstructure and mechanical properties of refractory HfMo0.5NbTiV0.5Six high-entropy composites
75 | Hf1 Mo0.5 Nb1 Si0.3 Ti1 V0.5 | BCC+Sec. | CAST | other |  |  | 8.5 |  | C | 1200 | 166 | 187 | [7 empty] | 10.1016/j.jallcom.2016.10.014 | 2017 | Microstructure and mechanical properties of refractory HfMo0.5NbTiV0.5Six high-entropy composites
75 | Hf1 Mo0.5 Nb1 Si0.5 Ti1 V0.5 | BCC+Sec. | CAST | other |  |  | 8.2 |  | C | 1000 | 614 | 696 | [7 empty] | 10.1016/j.jallcom.2016.10.014 | 2017 | Microstructure and mechanical properties of refractory HfMo0.5NbTiV0.5Six high-entropy composites
75 | Hf1 Mo0.5 Nb1 Si0.5 Ti1 V0.5 | BCC+Sec. | CAST | other |  |  | 8.2 |  | C | 25 | 1787 | 2052 | [7 empty] | 10.1016/j.jallcom.2016.10.014 | 2017 | Microstructure and mechanical properties of refractory HfMo0.5NbTiV0.5Six high-entropy composites
75 | Hf1 Mo0.5 Nb1 Si0.5 Ti1 V0.5 | BCC+Sec. | CAST | other |  |  | 8.2 |  | C | 1200 | 188 | 219 | [7 empty] | 10.1016/j.jallcom.2016.10.014 | 2017 | Microstructure and mechanical properties of refractory HfMo0.5NbTiV0.5Six high-entropy composites
75 | Hf1 Mo0.5 Nb1 Si0.7 Ti1 V0.5 | BCC+Sec. | CAST | other |  |  | 7.9 |  | C | 1000 | 673 | 741 | [7 empty] | 10.1016/j.jallcom.2016.10.014 | 2017 | Microstructure and mechanical properties of refractory HfMo0.5NbTiV0.5Six high-entropy composites
75 | Hf1 Mo0.5 Nb1 Si0.7 Ti1 V0.5 | BCC+Sec. | CAST | other |  |  | 7.9 |  | C | 25 | 2134 | 2242 | [7 empty] | 10.1016/j.jallcom.2016.10.014 | 2017 | Microstructure and mechanical properties of refractory HfMo0.5NbTiV0.5Six high-entropy composites
75 | Hf1 Mo0.5 Nb1 Si0.7 Ti1 V0.5 | BCC+Sec. | CAST | other |  |  | 7.9 |  | C | 1200 | 235 | 268 | [7 empty] | 10.1016/j.jallcom.2016.10.014 | 2017 | Microstructure and mechanical properties of refractory HfMo0.5NbTiV0.5Six high-entropy composites
75 | Hf1 Mo0.5 Nb1 Ti1 V0.5 | BCC | CAST | BCC |  |  | 9 |  | C | 1000 | 368 | 394 |  |  |  | 126 |  |  |  | 10.1016/j.jallcom.2016.10.014 | 2017 | Microstructure and mechanical properties of refractory HfMo0.5NbTiV0.5Six high-entropy composites
75 | Hf1 Mo0.5 Nb1 Ti1 V0.5 | BCC | CAST | BCC |  |  | 9 |  | C | 1200 | 60 |  |  |  |  | 126 |  |  |  | 10.1016/j.jallcom.2016.10.014 | 2017 | Microstructure and mechanical properties of refractory HfMo0.5NbTiV0.5Six high-entropy composites
75 | Hf1 Mo0.5 Nb1 Ti1 V0.5 | BCC | CAST | BCC |  |  | 9 |  | C | 25 | 1260 |  |  |  |  | 126 |  |  |  | 10.1016/j.jallcom.2016.10.014 | 2017 | Microstructure and mechanical properties of refractory HfMo0.5NbTiV0.5Six high-entropy composites
76 | Hf0.787 Nb0.142 Ta0.142 Ti1 Zr0.787 | BCC | WROUGHT | BCC |  |  | 8.5 |  | T | 25 | 540 | 995 |  |  |  | 92 |  |  |  | 10.1080/21663831.2016.1221861 | 2016 | Design and tensile properties of a bcc Ti-rich high-entropy alloy with transformation-induced plasticity
77 | Al0.25 Nb1 Ta1 Ti1 Zr1 | BCC+B2 | OTHER | other |  |  | 8.6 |  | C | 1000 | 366 | 408 | [7 empty] | 10.1016/j.matdes.2017.11.033 | 2018 | Compositional variation effects on the microstructure and properties of a refractory high-entropy superalloy AlMo0.5NbTa0.5TiZr
77 | Al0.25 Nb1 Ta1 Ti1 Zr1 | BCC+B2 | OTHER | other |  |  | 8.6 |  | C | 25 | 1745 | 1830 | [7 empty] | 10.1016/j.matdes.2017.11.033 | 2018 | Compositional variation effects on the microstructure and properties of a refractory high-entropy superalloy AlMo0.5NbTa0.5TiZr
77 | Al0.5 Mo0.5 Nb1 Ta0.5 Ti1 Zr1 | BCC+B2 | OTHER | other |  |  | 7.6 |  | C | 1000 | 579 | 646 | [7 empty] | 10.1016/j.matdes.2017.11.033 | 2018 | Compositional variation effects on the microstructure and properties of a refractory high-entropy superalloy AlMo0.5NbTa0.5TiZr
77 | Al0.5 Mo0.5 Nb1 Ta0.5 Ti1 Zr1 | BCC+B2 | OTHER | other |  |  | 7.6 |  | C | 25 | 2350 | 2460 | [7 empty] | 10.1016/j.matdes.2017.11.033 | 2018 | Compositional variation effects on the microstructure and properties of a refractory high-entropy superalloy AlMo0.5NbTa0.5TiZr
77 | Al1 Mo0.5 Nb1 Ta0.5 Ti1 Zr1 | BCC+B2 | OTHER | other |  |  | 7.1 |  | C | 25 | 2197 | 2370 | [7 empty] | 10.1016/j.matdes.2017.11.033 | 2018 | Compositional variation effects on the microstructure and properties of a refractory high-entropy superalloy AlMo0.5NbTa0.5TiZr
77 | Al1 Mo0.5 Nb1 Ta0.5 Ti1 Zr0.5 | B2 | OTHER | other |  |  | 7.2 |  | C | 1000 | 935 | 1019 | [7 empty] | 10.1016/j.matdes.2017.11.033 | 2018 | Compositional variation effects on the microstructure and properties of a refractory high-entropy superalloy AlMo0.5NbTa0.5TiZr
77 | Al1 Mo0.5 Nb1 Ta0.5 Ti1 Zr0.5 | B2 | OTHER | other |  |  | 7.2 |  | C | 25 |  | 1320 | [7 empty] | 10.1016/j.matdes.2017.11.033 | 2018 | Compositional variation effects on the microstructure and properties of a refractory high-entropy superalloy AlMo0.5NbTa0.5TiZr
77 | Al1 Nb1 Ta0.5 Ti1 Zr0.5 | B2 | OTHER | other |  |  | 6.9 |  | C | 1000 | 535 | 542 | [7 empty] | 10.1016/j.matdes.2017.11.033 | 2018 | Compositional variation effects on the microstructure and properties of a refractory high-entropy superalloy AlMo0.5NbTa0.5TiZr
77 | Al1 Nb1 Ta0.5 Ti1 Zr0.5 | B2 | OTHER | other |  |  | 6.9 |  | C | 25 | 1352 | 1357 | [7 empty] | 10.1016/j.matdes.2017.11.033 | 2018 | Compositional variation effects on the microstructure and properties of a refractory high-entropy superalloy AlMo0.5NbTa0.5TiZr
78 | Hf1 Nb1 Si0.5 Ti1 V1 Zr1 | BCC+Laves+Sec. | ANNEAL | other |  |  | 7.5 |  | C | 400 | 1273 | 1335 | 14.5 | [6 empty] | 10.4028/www.scientific.net/MSF.849.76 | 2016 | Microstructure and Mechanical Properties of a New Refractory HfNbSisub0.5/subTiVZr High Entropy Alloy
78 | Hf1 Nb1 Si0.5 Ti1 V1 Zr1 | BCC+Laves+Sec. | ANNEAL | other |  |  | 7.5 |  | C | 600 | 597 | 651 | 50 | [6 empty] | 10.4028/www.scientific.net/MSF.849.76 | 2016 | Microstructure and Mechanical Properties of a New Refractory HfNbSisub0.5/subTiVZr High Entropy Alloy
78 | Hf1 Nb1 Si0.5 Ti1 V1 Zr1 | BCC+Laves+Sec. | ANNEAL | other |  |  | 7.5 |  | C | 800 | 102 | 107 | 50 | [6 empty] | 10.4028/www.scientific.net/MSF.849.76 | 2016 | Microstructure and Mechanical Properties of a New Refractory HfNbSisub0.5/subTiVZr High Entropy Alloy
78 | Hf1 Nb1 Si0.5 Ti1 V1 Zr1 | BCC+Laves+Sec. | ANNEAL | other |  |  | 7.5 |  | C | 25 | 1483 | 1611 | 9.5 | [6 empty] | 10.4028/www.scientific.net/MSF.849.76 | 2016 | Microstructure and Mechanical Properties of a New Refractory HfNbSisub0.5/subTiVZr High Entropy Alloy
78 | Hf1 Nb1 Si0.5 Ti1 V1 Zr1 | BCC+Laves+Sec. | CAST | other |  |  | 7.5 |  | C | 600 | 920 | 1252 | 50 | [6 empty] | 10.4028/www.scientific.net/MSF.849.76 | 2016 | Microstructure and Mechanical Properties of a New Refractory HfNbSisub0.5/subTiVZr High Entropy Alloy
78 | Hf1 Nb1 Si0.5 Ti1 V1 Zr1 | BCC+Laves+Sec. | CAST | other |  |  | 7.5 |  | C | 800 | 371 | 427 | 50 | [6 empty] | 10.4028/www.scientific.net/MSF.849.76 | 2016 | Microstructure and Mechanical Properties of a New Refractory HfNbSisub0.5/subTiVZr High Entropy Alloy
78 | Hf1 Nb1 Si0.5 Ti1 V1 Zr1 | BCC+Laves+Sec. | CAST | other |  |  | 7.5 |  | C | 25 | 1540 | 1643 | 16.8 | [6 empty] | 10.4028/www.scientific.net/MSF.849.76 | 2016 | Microstructure and Mechanical Properties of a New Refractory HfNbSisub0.5/subTiVZr High Entropy Alloy
79 | Hf1 Nb1 Ta1 Ti1 Zr1 | BCC | OTHER | BCC | 0.05 |  | 9.9 | 420 | T | 25 | 1900 |  | 7.9 |  |  | 107 |  |  |  | 10.1016/j.actamat.2017.09.035 | 2018
79 | Hf1 Nb1 Ta1 Ti1 Zr1 | BCC+HCP | OTHER | other | 0.05 |  | 9.9 | 530 | T | 25 | 1520 |  | 1.7 | [6 empty] | 10.1016/j.actamat.2017.09.035 | 2018
79 | Hf1 Nb1 Ta1 Ti1 Zr1 | BCC+BCC+HCP | OTHER | other | 0.1 |  | 9.9 | 340 | T | 25 | 795 |  | 5 | [6 empty] | 10.1016/j.actamat.2017.09.035 | 2018
79 | Hf1 Nb1 Ta1 Ti1 Zr1 | BCC | WROUGHT | BCC | 100 |  | 9.9 | 309 | T | 25 | 830 | 840 | 9.2 |  |  | 107 |  |  |  | 10.1016/j.actamat.2017.09.035 | 2018
80 | Hf1 Nb1 Ta1 Ti1 Zr1 | BCC | WROUGHT | BCC |  |  | 9.9 | 366 | T | 25 | 1202 | 1295 | 4.7 |  |  | 107 |  |  |  | 10.1016/j.jallcom.2015.07.209 | 2015 | Microstructure and properties of a refractory high-entropy alloy after cold working
80 | Hf1 Nb1 Ta1 Ti1 Zr1 | BCC+BCC | WROUGHT | other |  |  | 9.9 |  | T | 25 | 1303 | 1334 | [7 empty] | 10.1016/j.jallcom.2015.07.209 | 2015 | Microstructure and properties of a refractory high-entropy alloy after cold working
80 | Hf1 Nb1 Ta1 Ti1 Zr1 | BCC | WROUGHT | BCC |  |  | 9.9 | 351 | T | 25 | 1145 | 1262 | 9.7 |  |  | 107 |  |  |  | 10.1016/j.jallcom.2015.07.209 | 2015 | Microstructure and properties of a refractory high-entropy alloy after cold working
81 | Hf1 Nb1 Ta1 Ti1 Zr1 | BCC | WROUGHT | BCC |  |  | 9.9 |  | T | 25 | 958 | 974 |  |  |  | 107 |  |  |  | 10.1016/j.matlet.2016.08.060 | 2016 | Simultaneously increasing the strength and ductility of a refractory high-entropy alloy via grain refining
81 | Hf1 Nb1 Ta1 Ti1 Zr1 | BCC | WROUGHT | BCC |  |  | 9.9 |  | T | 25 | 944 | 959 |  |  |  | 107 |  |  |  | 10.1016/j.matlet.2016.08.060 | 2016 | Simultaneously increasing the strength and ductility of a refractory high-entropy alloy via grain refining
81 | Hf1 Nb1 Ta1 Ti1 Zr1 | BCC | WROUGHT | BCC |  |  | 9.9 |  | T | 25 | 940 | 953 |  |  |  | 107 |  |  |  | 10.1016/j.matlet.2016.08.060 | 2016 | Simultaneously increasing the strength and ductility of a refractory high-entropy alloy via grain refining
82 | Hf1 Nb1 Ta1 Ti1 Zr1 | BCC | WROUGHT | BCC |  |  | 9.9 |  | T | 25 | 940 | 1080 |  |  |  | 107 |  |  |  | 10.1016/j.actamat.2017.09.062 | 2018 | Study of a bcc multi-principal element alloy: Tensile and simple shear properties and underlying deformation mechanisms
83 | Hf1 Nb1 Ta1 Ti1 Zr1 | BCC | CAST | BCC |  |  | 9.9 |  | C | 25 | 905 |  |  |  |  | 107 |  |  |  | 10.1016/j.msea.2015.08.024 | 2015 | On the room temperature deformation mechanisms of a TiZrHfNbTa refractory high-entropy alloy
84 | Hf1 Nb1 Ta1 Ti1 Zr1 | BCC | CAST | BCC |  |  | 9.9 |  | C | 25 | 890 |  |  |  |  | 107 |  |  |  | 10.1016/j.matchar.2015.11.018 | 2016 | Mechanical behavior and microstructure of Ti20Hf20Zr20Ta20Nb20 high-entropy alloy loaded under quasi-static and dynamic compression conditions
85 | Hf1 Nb1 Ta1 Ti1 Zr1 | BCC | CAST | BCC |  |  | 9.9 |  | T | 25 | 828 | 862 |  |  |  | 107 |  |  |  | 10.1016/j.msea.2015.12.017 | 2016 | Elastic and plastic properties of as-cast equimolar TiHfZrTaNb high-entropy alloy
85 | Hf1 Nb1 Ta1 Ti1 Zr1 | BCC | CAST | BCC |  |  | 9.9 |  | T | 25 | 827 | 856 |  |  |  | 107 |  |  |  | 10.1016/j.msea.2015.12.017 | 2016 | Elastic and plastic properties of as-cast equimolar TiHfZrTaNb high-entropy alloy
85 | Hf1 Nb1 Ta1 Ti1 Zr1 | BCC | CAST | BCC |  |  | 9.9 |  | T | 25 | 820 | 869 |  |  |  | 107 |  |  |  | 10.1016/j.msea.2015.12.017 | 2016 | Elastic and plastic properties of as-cast equimolar TiHfZrTaNb high-entropy alloy
85 | Hf1 Nb1 Ta1 Ti1 Zr1 | BCC | CAST | BCC |  |  | 9.9 |  | T | 25 | 803 | 810 |  |  |  | 107 |  |  |  | 10.1016/j.msea.2015.12.017 | 2016 | Elastic and plastic properties of as-cast equimolar TiHfZrTaNb high-entropy alloy
86 | Al0.2 Mo1 Ta1 Ti1 V1 | BCC | CAST | BCC |  |  | 9.3 |  | C | 25 | 1021 | 1249 |  |  |  | 183 |  |  |  | 10.4028/www.scientific.net/MSF.898.638 | 2017 | Microstructure and Mechanical Properties of VTaTiMoAlsubx/sub Refractory High Entropy Alloys
86 | Al0.6 Mo1 Ta1 Ti1 V1 | BCC | CAST | BCC |  |  | 8.7 |  | C | 25 | 962 | 1033 |  |  |  | 173 |  |  |  | 10.4028/www.scientific.net/MSF.898.638 | 2017 | Microstructure and Mechanical Properties of VTaTiMoAlsubx/sub Refractory High Entropy Alloys
86 | Al1 Mo1 Ta1 Ti1 V1 | BCC | CAST | BCC |  |  | 8.2 |  | C | 25 |  | 735 |  |  |  | 165 |  |  |  | 10.4028/www.scientific.net/MSF.898.638 | 2017 | Microstructure and Mechanical Properties of VTaTiMoAlsubx/sub Refractory High Entropy Alloys
86 | Mo1 Ta1 Ti1 V1 | BCC | CAST | BCC |  |  | 9.6 |  | C | 25 | 1221 | 1454 |  |  |  | 189 |  |  |  | 10.4028/www.scientific.net/MSF.898.638 | 2017 | Microstructure and Mechanical Properties of VTaTiMoAlsubx/sub Refractory High Entropy Alloys
87 | Hf1 Nb1 Ta1 Zr1 | BCC+HCP | ANNEAL | other |  |  | 11.1 | 571 | C | 25 | 2310 |  | 0.3 | [6 empty] | 10.1016/j.actamat.2016.01.018 | 2016 | Structural-disorder and its effect on mechanical properties in single-phase TaNbHfZr high-entropy alloy
87 | Hf1 Nb1 Ta1 Zr1 | BCC+HCP | ANNEAL | other |  |  | 11.1 | 536 | C | 25 | 2100 | 2200 | 3.5 | [6 empty] | 10.1016/j.actamat.2016.01.018 | 2016 | Structural-disorder and its effect on mechanical properties in single-phase TaNbHfZr high-entropy alloy
87 | Hf1 Nb1 Ta1 Zr1 | BCC+HCP | ANNEAL | other |  |  | 11.1 |  | C | 25 | 2020 | 2030 | 1.7 | [6 empty] | 10.1016/j.actamat.2016.01.018 | 2016 | Structural-disorder and its effect on mechanical properties in single-phase TaNbHfZr high-entropy alloy
87 | Hf1 Nb1 Ta1 Zr1 | BCC+HCP | ANNEAL | other |  |  | 11.1 | 550 | C | 25 | 1950 | 2010 | 2.2 | [6 empty] | 10.1016/j.actamat.2016.01.018 | 2016 | Structural-disorder and its effect on mechanical properties in single-phase TaNbHfZr high-entropy alloy
87 | Hf1 Nb1 Ta1 Zr1 | BCC | CAST | BCC |  |  | 11.1 | 365 | C | 25 | 1315 | 1800 | 21.6 |  |  | 105 |  |  |  | 10.1016/j.actamat.2016.01.018 | 2016 | Structural-disorder and its effect on mechanical properties in single-phase TaNbHfZr high-entropy alloy
88 | Hf1 Ta0.4 Ti1 Zr1 | BCC+HCP | CAST | other |  |  | 9.2 |  | T | 25 | 400 | 1100 | [7 empty] | 10.1002/adma.201701678 | 2017 | Phase-Transformation Ductilization of Brittle High-Entropy Alloys via Metastability Engineering
88 | Hf1 Ta0.5 Ti1 Zr1 | BCC+HCP | CAST | other |  |  | 9.4 |  | T | 25 | 700 | 1100 | [7 empty] | 10.1002/adma.201701678 | 2017 | Phase-Transformation Ductilization of Brittle High-Entropy Alloys via Metastability Engineering
88 | Hf1 Ta0.6 Ti1 Zr1 | BCC+HCP | CAST | other |  |  | 9.6 |  | T | 25 | 800 | 1100 | [7 empty] | 10.1002/adma.201701678 | 2017 | Phase-Transformation Ductilization of Brittle High-Entropy Alloys via Metastability Engineering
88 | Hf1 Ta1 Ti1 Zr1 | BCC | CAST | BCC |  |  | 10.2 |  | T | 25 | 1500 | 1500 |  |  |  | 107 |  |  |  | 10.1002/adma.201701678 | 2017 | Phase-Transformation Ductilization of Brittle High-Entropy Alloys via Metastability Engineering
89 | Mo1 Nb1 Ta1 Ti0.25 W1 | BCC | CAST | BCC |  |  | 13.1 | 478.3 | C | 25 | 1109 | 1197 |  |  |  | 242 |  |  |  | 10.1016/j.msea.2017.12.004 | 2018 | Microstructures and mechanical properties of Ti NbMoTaW refractory high-entropy alloys
89 | Mo1 Nb1 Ta1 Ti0.5 W1 | BCC | CAST | BCC |  |  | 12.6 | 481.2 | C | 25 | 1211 | 1578 |  |  |  | 234 |  |  |  | 10.1016/j.msea.2017.12.004 | 2018 | Microstructures and mechanical properties of Ti NbMoTaW refractory high-entropy alloys
89 | Mo1 Nb1 Ta1 Ti0.75 W1 | BCC | CAST | BCC |  |  | 12.2 | 495.6 | C | 25 | 1304 | 1593 |  |  |  | 228 |  |  |  | 10.1016/j.msea.2017.12.004 | 2018 | Microstructures and mechanical properties of Ti NbMoTaW refractory high-entropy alloys
89 | Mo1 Nb1 Ta1 Ti1 W1 | BCC | CAST | BCC |  |  | 11.8 | 507.5 | C | 25 | 1455 | 1910 |  |  |  | 222 |  |  |  | 10.1016/j.msea.2017.12.004 | 2018 | Microstructures and mechanical properties of Ti NbMoTaW refractory high-entropy alloys
89 | Mo1 Nb1 Ta1 W1 | BCC | CAST | BCC |  |  | 13.7 |  | C | 25 | 996 | 1148 |  |  |  | 250 |  |  |  | 10.1016/j.msea.2017.12.004 | 2018 | Microstructures and mechanical properties of Ti NbMoTaW refractory high-entropy alloys
90 | Mo1 Nb1 Ta1 Ti1 V1 | BCC | CAST | BCC |  |  | 9.4 |  | C | 25 | 1400 | 2450 |  |  |  | 171 |  |  |  | 10.1016/j.jallcom.2016.11.188 | 2017 | Mechanical properties of refractory high-entropy alloys: Experiments and modeling
91 | Mo1 Nb1 Ta1 Ti1 V1 W1 | BCC | CAST | BCC |  |  | 11 |  | C | 600 | 973 | 1590 |  |  |  | 209 |  |  |  | 10.1016/j.intermet.2017.01.007 | 2017 | Effect of Ti additions on mechanical properties of NbMoTaW and VNbMoTaW refractory high entropy alloys
91 | Mo1 Nb1 Ta1 Ti1 V1 W1 | BCC | CAST | BCC |  |  | 11 |  | C | 800 | 791.3 | 1180 |  |  |  | 209 |  |  |  | 10.1016/j.intermet.2017.01.007 | 2017 | Effect of Ti additions on mechanical properties of NbMoTaW and VNbMoTaW refractory high entropy alloys
91 | Mo1 Nb1 Ta1 Ti1 V1 W1 | BCC | CAST | BCC |  |  | 11 |  | C | 1000 | 752.8 | 1105 |  |  |  | 209 |  |  |  | 10.1016/j.intermet.2017.01.007 | 2017 | Effect of Ti additions on mechanical properties of NbMoTaW and VNbMoTaW refractory high entropy alloys
91 | Mo1 Nb1 Ta1 Ti1 V1 W1 | BCC | CAST | BCC |  |  | 11 |  | C | 1200 | 659 | 696 |  |  |  | 209 |  |  |  | 10.1016/j.intermet.2017.01.007 | 2017 | Effect of Ti additions on mechanical properties of NbMoTaW and VNbMoTaW refractory high entropy alloys
91 | Mo1 Nb1 Ta1 Ti1 V1 W1 | BCC | CAST | BCC |  |  | 11 |  | C | 25 | 1515 | 2135 |  |  |  | 209 |  |  |  | 10.1016/j.intermet.2017.01.007 | 2017 | Effect of Ti additions on mechanical properties of NbMoTaW and VNbMoTaW refractory high entropy alloys
91 | Mo1 Nb1 Ta1 Ti1 W1 | BCC | CAST | BCC |  |  | 11.8 |  | C | 600 | 689 | 1681 |  |  |  | 222 |  |  |  | 10.1016/j.intermet.2017.01.007 | 2017 | Effect of Ti additions on mechanical properties of NbMoTaW and VNbMoTaW refractory high entropy alloys
91 | Mo1 Nb1 Ta1 Ti1 W1 | BCC | CAST | BCC |  |  | 11.8 |  | C | 800 | 674 | 1618 |  |  |  | 222 |  |  |  | 10.1016/j.intermet.2017.01.007 | 2017 | Effect of Ti additions on mechanical properties of NbMoTaW and VNbMoTaW refractory high entropy alloys
91 | Mo1 Nb1 Ta1 Ti1 W1 | BCC | CAST | BCC |  |  | 11.8 |  | C | 1000 | 620 | 1426 |  |  |  | 222 |  |  |  | 10.1016/j.intermet.2017.01.007 | 2017 | Effect of Ti additions on mechanical properties of NbMoTaW and VNbMoTaW refractory high entropy alloys
91 | Mo1 Nb1 Ta1 Ti1 W1 | BCC | CAST | BCC |  |  | 11.8 |  | C | 1200 | 586 | 814 |  |  |  | 222 |  |  |  | 10.1016/j.intermet.2017.01.007 | 2017 | Effect of Ti additions on mechanical properties of NbMoTaW and VNbMoTaW refractory high entropy alloys
91 | Mo1 Nb1 Ta1 Ti1 W1 | BCC | CAST | BCC |  |  | 11.8 |  | C | 25 | 1343 | 2005 |  |  |  | 222 |  |  |  | 10.1016/j.intermet.2017.01.007 | 2017 | Effect of Ti additions on mechanical properties of NbMoTaW and VNbMoTaW refractory high entropy alloys
92 | Mo1 Nb1 Ta1 Ti1 Zr1 | BCC+BCC | CAST | other |  |  | 9.1 |  | C | 25 | 1390 | [8 empty] | 10.1016/j.msec.2016.12.057 | 2017 | TiZrNbTaMo high-entropy alloy designed for orthopedic implants: As-cast microstructure and mechanical properties
93 | Mo1 Nb1 Ta1 Ti1 Zr1 | BCC+BCC | ANNEAL | other |  |  | 9.1 |  | C | 25 | 1100 | 1200 | [7 empty] | 10.1016/j.scriptamat.2016.10.028 | 2017 | Novel TiNbTaZrMo high-entropy alloys for metallic biomaterials
93 | Mo1 Nb1 Ta1 Ti1 Zr1 | BCC+BCC | CAST | other |  |  | 9.1 |  | C | 25 | 1375 | 1450 | [7 empty] | 10.1016/j.scriptamat.2016.10.028 | 2017 | Novel TiNbTaZrMo high-entropy alloys for metallic biomaterials
94 | Mo1 Nb1 Ta1 V1 W1 | BCC | POWDER | BCC |  |  | 12.4 |  | C | 25 | 2612 | 3472 |  |  |  | 229 |  |  |  | 10.1016/j.msea.2017.12.021 | 2018 | Ultra-high strength WNbMoTaV high-entropy alloys with fine grain structure fabricated by powder metallurgical process
95 | Nb1 Ta1 Ti1 V1 | BCC | CAST | BCC |  |  | 9.2 |  | C | 25 | 965 |  |  |  |  | 134 |  |  |  | 10.1016/j.msea.2016.07.102 | 2016 | NbTaV-(Ti,W) refractory high-entropy alloys: Experiments and modeling
95 | Nb1 Ta1 Ti1 V1 W1 | BCC | CAST | BCC |  |  | 11.1 |  | C | 25 | 1420 | 1800 | 20 |  |  | 187 |  |  |  | 10.1016/j.msea.2016.07.102 | 2016 | NbTaV-(Ti,W) refractory high-entropy alloys: Experiments and modeling
95 | Nb1 Ta1 V1 W1 | BCC | CAST | BCC |  |  | 12.9 |  | C | 25 | 1530 | 1700 | 12 |  |  | 206 |  |  |  | 10.1016/j.msea.2016.07.102 | 2016 | NbTaV-(Ti,W) refractory high-entropy alloys: Experiments and modeling
96 | Al0.25 Cr0.5 Nb0.5 Ti1 V0.25 | BCC+Laves | ANNEAL | other |  |  | 5.8 |  | C | 600 | 930 | [8 empty] | 10.1016/j.matlet.2016.11.030 | 2017 | Precipitation-strengthened refractory Al 0.5 CrNbTi 2 V 0.5 high entropy alloy
96 | Al0.25 Cr0.5 Nb0.5 Ti1 V0.25 | BCC+Laves | ANNEAL | other |  |  | 5.8 |  | C | 800 | 445 | [8 empty] | 10.1016/j.matlet.2016.11.030 | 2017 | Precipitation-strengthened refractory Al 0.5 CrNbTi 2 V 0.5 high entropy alloy
96 | Al0.25 Cr0.5 Nb0.5 Ti1 V0.25 | BCC+Laves | ANNEAL | other |  |  | 5.8 |  | C | 1000 | 90 | [8 empty] | 10.1016/j.matlet.2016.11.030 | 2017 | Precipitation-strengthened refractory Al 0.5 CrNbTi 2 V 0.5 high entropy alloy
96 | Al0.25 Cr0.5 Nb0.5 Ti1 V0.25 | BCC+Laves | ANNEAL | other |  |  | 5.8 |  | C | 25 | 1340 | 1700 | [7 empty] | 10.1016/j.matlet.2016.11.030 | 2017 | Precipitation-strengthened refractory Al 0.5 CrNbTi 2 V 0.5 high entropy alloy
96 | Al0.25 Cr0.5 Nb0.5 Ti1 V0.25 | BCC | CAST | BCC |  |  | 5.8 |  | C | 25 | 1240 |  |  |  |  | 134 |  |  |  | 10.1016/j.matlet.2016.11.030 | 2017 | Precipitation-strengthened refractory Al 0.5 CrNbTi 2 V 0.5 high entropy alloy
97 | Al1 Cr0.5 Nb1 Ti1 V1 | BCC | ANNEAL | BCC |  |  | 5.6 |  | C | 600 | 1005 | 1045 |  |  |  | 119 |  |  |  | 10.1016/j.jallcom.2015.08.224 | 2015 | Structure and mechanical properties of the AlCrxNbTiV (xÂ =Â 0, 0.5, 1, 1.5) high entropy alloys
97 | Al1 Cr0.5 Nb1 Ti1 V1 | BCC | ANNEAL | BCC |  |  | 5.6 |  | C | 800 | 640 | 685 |  |  |  | 119 |  |  |  | 10.1016/j.jallcom.2015.08.224 | 2015 | Structure and mechanical properties of the AlCrxNbTiV (xÂ =Â 0, 0.5, 1, 1.5) high entropy alloys
97 | Al1 Cr0.5 Nb1 Ti1 V1 | BCC | ANNEAL | BCC |  |  | 5.6 |  | C | 1000 | 40 | 80 |  |  |  | 119 |  |  |  | 10.1016/j.jallcom.2015.08.224 | 2015 | Structure and mechanical properties of the AlCrxNbTiV (xÂ =Â 0, 0.5, 1, 1.5) high entropy alloys
97 | Al1 Cr0.5 Nb1 Ti1 V1 | BCC | ANNEAL | BCC |  |  | 5.6 |  | C | 25 | 1300 | 1430 |  |  |  | 119 |  |  |  | 10.1016/j.jallcom.2015.08.224 | 2015 | Structure and mechanical properties of the AlCrxNbTiV (xÂ =Â 0, 0.5, 1, 1.5) high entropy alloys
97 | Al0.667 Cr1 Nb0.667 Ti0.667 V0.667 | BCC+Laves | ANNEAL | other |  |  | 5.9 |  | C | 600 | 1370 | 1480 | [7 empty] | 10.1016/j.jallcom.2015.08.224 | 2015 | Structure and mechanical properties of the AlCrxNbTiV (xÂ =Â 0, 0.5, 1, 1.5) high entropy alloys
97 | Al0.667 Cr1 Nb0.667 Ti0.667 V0.667 | BCC+Laves | ANNEAL | other |  |  | 5.9 |  | C | 800 | 970 | 1045 | [7 empty] | 10.1016/j.jallcom.2015.08.224 | 2015 | Structure and mechanical properties of the AlCrxNbTiV (xÂ =Â 0, 0.5, 1, 1.5) high entropy alloys
97 | Al0.667 Cr1 Nb0.667 Ti0.667 V0.667 | BCC+Laves | ANNEAL | other |  |  | 5.9 |  | C | 1000 | 75 | 105 | [7 empty] | 10.1016/j.jallcom.2015.08.224 | 2015 | Structure and mechanical properties of the AlCrxNbTiV (xÂ =Â 0, 0.5, 1, 1.5) high entropy alloys
97 | Al0.667 Cr1 Nb0.667 Ti0.667 V0.667 | BCC+Laves | ANNEAL | other |  |  | 5.9 |  | C | 25 | 1700 | 1700 | [7 empty] | 10.1016/j.jallcom.2015.08.224 | 2015 | Structure and mechanical properties of the AlCrxNbTiV (xÂ =Â 0, 0.5, 1, 1.5) high entropy alloys
97 | Al1 Cr1 Nb1 Ti1 V1 | BCC+Laves | ANNEAL | other |  |  | 5.8 |  | C | 600 | 1015 | 1060 | [7 empty] | 10.1016/j.jallcom.2015.08.224 | 2015 | Structure and mechanical properties of the AlCrxNbTiV (xÂ =Â 0, 0.5, 1, 1.5) high entropy alloys
97 | Al1 Cr1 Nb1 Ti1 V1 | BCC+Laves | ANNEAL | other |  |  | 5.8 |  | C | 800 | 860 | 895 | [7 empty] | 10.1016/j.jallcom.2015.08.224 | 2015 | Structure and mechanical properties of the AlCrxNbTiV (xÂ =Â 0, 0.5, 1, 1.5) high entropy alloys
97 | Al1 Cr1 Nb1 Ti1 V1 | BCC+Laves | ANNEAL | other |  |  | 5.8 |  | C | 1000 | 65 | 95 | [7 empty] | 10.1016/j.jallcom.2015.08.224 | 2015 | Structure and mechanical properties of the AlCrxNbTiV (xÂ =Â 0, 0.5, 1, 1.5) high entropy alloys
97 | Al1 Cr1 Nb1 Ti1 V1 | BCC+Laves | ANNEAL | other |  |  | 5.8 |  | C | 25 | 1550 | 1570 | [7 empty] | 10.1016/j.jallcom.2015.08.224 | 2015 | Structure and mechanical properties of the AlCrxNbTiV (xÂ =Â 0, 0.5, 1, 1.5) high entropy alloys
97 | Al1 Nb1 Ti1 V1 | BCC | ANNEAL | BCC |  |  | 5.5 |  | C | 600 | 780 | 1005 |  |  |  | 104 |  |  |  | 10.1016/j.jallcom.2015.08.224 | 2015 | Structure and mechanical properties of the AlCrxNbTiV (xÂ =Â 0, 0.5, 1, 1.5) high entropy alloys
97 | Al1 Nb1 Ti1 V1 | BCC | ANNEAL | BCC |  |  | 5.5 |  | C | 800 | 560 | 700 |  |  |  | 104 |  |  |  | 10.1016/j.jallcom.2015.08.224 | 2015 | Structure and mechanical properties of the AlCrxNbTiV (xÂ =Â 0, 0.5, 1, 1.5) high entropy alloys
97 | Al1 Nb1 Ti1 V1 | BCC | ANNEAL | BCC |  |  | 5.5 |  | C | 1000 | 110 |  |  |  |  | 104 |  |  |  | 10.1016/j.jallcom.2015.08.224 | 2015 | Structure and mechanical properties of the AlCrxNbTiV (xÂ =Â 0, 0.5, 1, 1.5) high entropy alloys
97 | Al1 Nb1 Ti1 V1 | BCC | ANNEAL | BCC |  |  | 5.5 |  | C | 25 | 1000 | 1280 |  |  |  | 104 |  |  |  | 10.1016/j.jallcom.2015.08.224 | 2015 | Structure and mechanical properties of the AlCrxNbTiV (xÂ =Â 0, 0.5, 1, 1.5) high entropy alloys
140 | Al0.3 Co1 Cr1 Fe1 Ni1 | FCC+B2+Sec. | WROUGHT | other | 0.71 |  | 7.6 |  | T | 25 | 900 | 1074 | 25 | [6 empty] | 10.1016/j.scriptamat.2018.08.048 | 2019 | Fatigue behavior of ultrafine grained triplex Al0.3CoCrFeNi high entropy alloy
151 | Cr0.5 Fe1 Mn0.625 Ni0.375 | FCC+BCC | CAST | other | 75 |  | 7.8 |  | C | 25 | 219 | [8 empty] | 10.1016/j.jallcom.2018.08.093 | 2019 | Effect of Al on structure and mechanical properties of Fe-Mn-Cr-Ni-Al non-equiatomic high entropy alloys with high Fe content
151 | Al0.05 Cr0.5 Fe1 Mn0.625 Ni0.375 | FCC+BCC | CAST | other |  |  | 7.6 |  | C | 25 | 354 | [8 empty] | 10.1016/j.jallcom.2018.08.093 | 2019 | Effect of Al on structure and mechanical properties of Fe-Mn-Cr-Ni-Al non-equiatomic high entropy alloys with high Fe content
151 | Al0.15 Cr0.5 Fe1 Mn0.625 Ni0.375 | FCC+BCC | CAST | other |  |  | 7.4 |  | C | 25 | 550 | [8 empty] | 10.1016/j.jallcom.2018.08.093 | 2019 | Effect of Al on structure and mechanical properties of Fe-Mn-Cr-Ni-Al non-equiatomic high entropy alloys with high Fe content
151 | Al0.25 Cr0.5 Fe1 Mn0.625 Ni0.375 | B2+BCC | CAST | other | 175 |  | 7.2 |  | C | 25 | 994 | [8 empty] | 10.1016/j.jallcom.2018.08.093 | 2019 | Effect of Al on structure and mechanical properties of Fe-Mn-Cr-Ni-Al non-equiatomic high entropy alloys with high Fe content
151 | Al0.35 Cr0.5 Fe1 Mn0.625 Ni0.375 | B2+BCC | CAST | other | 175 |  | 6.9 |  | C | 25 | 942 | [8 empty] | 10.1016/j.jallcom.2018.08.093 | 2019 | Effect of Al on structure and mechanical properties of Fe-Mn-Cr-Ni-Al non-equiatomic high entropy alloys with high Fe content
151 | Cr0.5 Fe1 Mn0.625 Ni0.375 | FCC+BCC | CAST | other |  |  | 7.8 |  | C | 400 | 132 | [8 empty] | 10.1016/j.jallcom.2018.08.093 | 2019 | Effect of Al on structure and mechanical properties of Fe-Mn-Cr-Ni-Al non-equiatomic high entropy alloys with high Fe content
151 | Al0.05 Cr0.5 Fe1 Mn0.625 Ni0.375 | FCC+BCC | CAST | other |  |  | 7.6 |  | C | 400 | 260 | [8 empty] | 10.1016/j.jallcom.2018.08.093 | 2019 | Effect of Al on structure and mechanical properties of Fe-Mn-Cr-Ni-Al non-equiatomic high entropy alloys with high Fe content
151 | Al0.15 Cr0.5 Fe1 Mn0.625 Ni0.375 | FCC+BCC | CAST | other |  |  | 7.4 |  | C | 400 | 469 | [8 empty] | 10.1016/j.jallcom.2018.08.093 | 2019 | Effect of Al on structure and mechanical properties of Fe-Mn-Cr-Ni-Al non-equiatomic high entropy alloys with high Fe content
151 | Al0.25 Cr0.5 Fe1 Mn0.625 Ni0.375 | B2+BCC | CAST | other |  |  | 7.2 |  | C | 400 | 943 | [8 empty] | 10.1016/j.jallcom.2018.08.093 | 2019 | Effect of Al on structure and mechanical properties of Fe-Mn-Cr-Ni-Al non-equiatomic high entropy alloys with high Fe content
151 | Al0.35 Cr0.5 Fe1 Mn0.625 Ni0.375 | B2+BCC | CAST | other |  |  | 6.9 |  | C | 400 | 833 | [8 empty] | 10.1016/j.jallcom.2018.08.093 | 2019 | Effect of Al on structure and mechanical properties of Fe-Mn-Cr-Ni-Al non-equiatomic high entropy alloys with high Fe content
151 | Cr0.5 Fe1 Mn0.625 Ni0.375 | FCC+BCC | CAST | other |  |  | 7.8 |  | C | 600 | 115 | [8 empty] | 10.1016/j.jallcom.2018.08.093 | 2019 | Effect of Al on structure and mechanical properties of Fe-Mn-Cr-Ni-Al non-equiatomic high entropy alloys with high Fe content
151 | Al0.05 Cr0.5 Fe1 Mn0.625 Ni0.375 | FCC+BCC | CAST | other |  |  | 7.6 |  | C | 600 | 155 | [8 empty] | 10.1016/j.jallcom.2018.08.093 | 2019 | Effect of Al on structure and mechanical properties of Fe-Mn-Cr-Ni-Al non-equiatomic high entropy alloys with high Fe content
151 | Al0.15 Cr0.5 Fe1 Mn0.625 Ni0.375 | FCC+BCC | CAST | other |  |  | 7.4 |  | C | 600 | 272 | [8 empty] | 10.1016/j.jallcom.2018.08.093 | 2019 | Effect of Al on structure and mechanical properties of Fe-Mn-Cr-Ni-Al non-equiatomic high entropy alloys with high Fe content
151 | Al0.25 Cr0.5 Fe1 Mn0.625 Ni0.375 | B2+BCC | CAST | other |  |  | 7.2 |  | C | 600 | 359 | [8 empty] | 10.1016/j.jallcom.2018.08.093 | 2019 | Effect of Al on structure and mechanical properties of Fe-Mn-Cr-Ni-Al non-equiatomic high entropy alloys with high Fe content
151 | Al0.35 Cr0.5 Fe1 Mn0.625 Ni0.375 | B2+BCC | CAST | other |  |  | 6.9 |  | C | 600 | 326 | [8 empty] | 10.1016/j.jallcom.2018.08.093 | 2019 | Effect of Al on structure and mechanical properties of Fe-Mn-Cr-Ni-Al non-equiatomic high entropy alloys with high Fe content
198 | Co1 Cr1 Fe1 Mn1 Ni1 | FCC | WROUGHT | FCC | 4.4 |  | 8 |  | T | 25 | 370 | 670 | 56 |  |  | 220 |  |  |  | 10.1016/j.actamat.2013.06.018 | 2013 | The influences of temperature and microstructure on the tensile properties of a CoCrFeMnNi high-entropy alloy
174 | Co0.2 Cr0.2 Fe1 Mn0.6 | FCC+HCP | ANNEAL | other | 45 |  | 7.8 |  | T | 25 | 250 | 730 | 50 | [6 empty] | 10.1016/j.actamat.2017.03.069 | 2017 | A TRIP-assisted dual-phase high-entropy alloy: Grain size and phase fraction effects on deformation behavior
174 | Co0.2 Cr0.2 Fe1 Mn0.6 | FCC+HCP | WROUGHT | other | 4.5 |  | 7.8 |  | T | 25 | 330 | 870 | 75 | [6 empty] | 10.1016/j.actamat.2017.03.069 | 2017 | A TRIP-assisted dual-phase high-entropy alloy: Grain size and phase fraction effects on deformation behavior
174 | Co0.2 Cr0.2 Fe1 Mn0.6 | FCC+HCP | WROUGHT | other | 6 |  | 7.8 |  | T | 25 | 280 | 800 | 65 | [6 empty] | 10.1016/j.actamat.2017.03.069 | 2017 | A TRIP-assisted dual-phase high-entropy alloy: Grain size and phase fraction effects on deformation behavior
174 | Co0.2 Cr0.2 Fe1 Mn0.6 | FCC+HCP | WROUGHT | other | 15 |  | 7.8 |  | T | 25 | 350 | 830 | 63 | [6 empty] | 10.1016/j.actamat.2017.03.069 | 2017 | A TRIP-assisted dual-phase high-entropy alloy: Grain size and phase fraction effects on deformation behavior
176 | Co0.2 Cr0.2 Fe1 Mn0.6 | FCC+HCP | WROUGHT | other | 6.5 |  | 7.8 |  | T | 25 | 298 | 1400 | 45 | [6 empty] | 10.1038/s41598-017-16509-9 | 2017 | Enhanced strength and ductility in a friction stir processing engineered dual phase high entropy alloy
176 | Co0.2 Cr0.2 Fe1 Mn0.6 | FCC+HCP | WROUGHT | other | 5.2 |  | 7.8 |  | T | 25 | 400 | 1200 | 42 | [6 empty] | 10.1038/s41598-017-16509-9 | 2017 | Enhanced strength and ductility in a friction stir processing engineered dual phase high entropy alloy
183 | Al0.304 Co1 Cr1 Fe1 Ni1 | FCC+B2 |  | other | 0.7 |  | 7.6 |  | T | 25 | 860 | 1050 | 48 | [6 empty] | 10.1016/j.matlet.2017.04.072 | 2017 | Formation of ultrafine-grained microstructure in Al 0.3 CoCrFeNi high entropy alloys with grain boundary precipitates
183 | Al0.304 Co1 Cr1 Fe1 Ni1 | FCC+B2 |  | other | 2.7 |  | 7.6 |  | T | 25 | 690 | 930 | 51 | [6 empty] | 10.1016/j.matlet.2017.04.072 | 2017 | Formation of ultrafine-grained microstructure in Al 0.3 CoCrFeNi high entropy alloys with grain boundary precipitates
183 | Al0.304 Co1 Cr1 Fe1 Ni1 | FCC+B2 |  | other | 3.8 |  | 7.6 |  | T | 25 | 550 | 800 | 64 | [6 empty] | 10.1016/j.matlet.2017.04.072 | 2017 | Formation of ultrafine-grained microstructure in Al 0.3 CoCrFeNi high entropy alloys with grain boundary precipitates
183 | Al0.304 Co1 Cr1 Fe1 Ni1 | FCC |  | FCC | 53 |  | 7.6 |  | T | 25 | 260 | 620 | 87 |  |  | 210 |  |  |  | 10.1016/j.matlet.2017.04.072 | 2017 | Formation of ultrafine-grained microstructure in Al 0.3 CoCrFeNi high entropy alloys with grain boundary precipitates
183 | Al0.304 Co1 Cr1 Fe1 Ni1 | FCC+BCC | WROUGHT | other |  |  | 7.6 | [12 empty] | 10.1016/j.matlet.2017.04.072 | 2017 | Formation of ultrafine-grained microstructure in Al 0.3 CoCrFeNi high entropy alloys with grain boundary precipitates
179 | Al0.304 Co1 Cr1 Fe1 Ni1 | FCC | WROUGHT | FCC |  |  | 7.6 | [8 empty] | 210 |  |  |  | 10.1016/j.scriptamat.2016.06.019 | 2016 | Stability of ordered L12 and B2 precipitates in face centered cubic based high entropy alloys - Al0.3CoFeCrNi and Al0.3CuFeCrNi2
179 | Al0.304 Co1 Cr1 Fe1 Ni1 | FCC+L12 | WROUGHT | other |  |  | 7.6 | [12 empty] | 10.1016/j.scriptamat.2016.06.019 | 2016 | Stability of ordered L12 and B2 precipitates in face centered cubic based high entropy alloys - Al0.3CoFeCrNi and Al0.3CuFeCrNi2
179 | Al0.304 Co1 Cr1 Fe1 Ni1 | FCC+L12 | WROUGHT | other |  |  | 7.6 | [12 empty] | 10.1016/j.scriptamat.2016.06.019 | 2016 | Stability of ordered L12 and B2 precipitates in face centered cubic based high entropy alloys - Al0.3CoFeCrNi and Al0.3CuFeCrNi2
178 | Al0.304 Co1 Cr1 Fe1 Ni1 | FCC | WROUGHT | FCC | 144 |  | 7.6 |  | T | 25 | 159 | 410 | 65 |  |  | 210 |  |  |  | 10.1016/j.matdes.2017.02.072 | 2017 | Optimizing the coupled effects of Hall-Petch and precipitation strengthening in a Al 0.3 CoCrFeNi high entropy alloy
178 | Al0.304 Co1 Cr1 Fe1 Ni1 | FCC+B2 | WROUGHT | other | 144 |  | 7.6 |  | T | 25 | 215 | 520 | 43 | [6 empty] | 10.1016/j.matdes.2017.02.072 | 2017 | Optimizing the coupled effects of Hall-Petch and precipitation strengthening in a Al 0.3 CoCrFeNi high entropy alloy
178 | Al0.304 Co1 Cr1 Fe1 Ni1 | FCC+L12 | WROUGHT | other | 144 |  | 7.6 |  | T | 25 | 285 | 540 | 55 | [6 empty] | 10.1016/j.matdes.2017.02.072 | 2017 | Optimizing the coupled effects of Hall-Petch and precipitation strengthening in a Al 0.3 CoCrFeNi high entropy alloy
178 | Al0.304 Co1 Cr1 Fe1 Ni1 | FCC | WROUGHT | FCC | 23 |  | 7.6 |  | T | 25 | 263 | 589 | 60 |  |  | 210 |  |  |  | 10.1016/j.matdes.2017.02.072 | 2017 | Optimizing the coupled effects of Hall-Petch and precipitation strengthening in a Al 0.3 CoCrFeNi high entropy alloy
178 | Al0.304 Co1 Cr1 Fe1 Ni1 | FCC+L12+B2 | WROUGHT | other | 23 |  | 7.6 |  | T | 25 | 490 | 840 | 45 | [6 empty] | 10.1016/j.matdes.2017.02.072 | 2017 | Optimizing the coupled effects of Hall-Petch and precipitation strengthening in a Al 0.3 CoCrFeNi high entropy alloy
184 | Al0.304 Co1 Cr1 Fe1 Ni1 | FCC+BCC | ANNEAL | other |  |  | 7.6 | [12 empty] | 10.1016/j.actamat.2017.03.066 | 2017 | Secondary phases in AlxCoCrFeNi high-entropy alloys: An in-situ TEM heating study and thermodynamic appraisal
185 | Al0.304 Co1 Cr1 Fe1 Ni1 | FCC+L12 | CAST | other |  |  | 7.6 |  | T | 25 | 175 | 335 | 58 | [6 empty] | 10.1016/j.jallcom.2008.12.088 | 2009 | Microstructure and tensile behaviors of FCC Al0.3CoCrFeNi high entropy alloy
185 | Al0.304 Co1 Cr1 Fe1 Ni1 | FCC+L12 | ANNEAL | other |  |  | 7.6 |  | T | 25 | 305 | 525 | 44 | [6 empty] | 10.1016/j.jallcom.2008.12.088 | 2009 | Microstructure and tensile behaviors of FCC Al0.3CoCrFeNi high entropy alloy
185 | Al0.304 Co1 Cr1 Fe1 Ni1 | FCC+B2 | ANNEAL | other |  |  | 7.6 |  | T | 25 | 280 | 570 | 44 | [6 empty] | 10.1016/j.jallcom.2008.12.088 | 2009 | Microstructure and tensile behaviors of FCC Al0.3CoCrFeNi high entropy alloy
186 | Al0.304 Co1 Cr1 Fe1 Ni1 | FCC | ANNEAL | FCC |  |  | 7.6 | [8 empty] | 210 |  |  |  | 10.1016/j.jallcom.2013.11.084 | 2014 | Phases, microstructure and mechanical properties of AlxCoCrFeNi high-entropy alloys at elevated temperatures
186 | Al0.304 Co1 Cr1 Fe1 Ni1 | FCC | ANNEAL | FCC |  |  | 7.6 | [8 empty] | 210 |  |  |  | 10.1016/j.jallcom.2013.11.084 | 2014 | Phases, microstructure and mechanical properties of AlxCoCrFeNi high-entropy alloys at elevated temperatures
187 | Al0.304 Co1 Cr1 Fe1 Ni1 | FCC+B2 | ANNEAL | other |  |  | 7.6 | [12 empty] | 10.1016/j.matdes.2016.05.079 | 2016 | The effect of grain size on the annealing-induced phase transformation in an Al0Â·3CoCrFeNi high entropy alloy
190 | Al1 Co1 Cr1 Fe1 Ni1 | BCC+B2 | CAST | other |  |  | 6.7 |  | T | 700 | 395 | 400 | 1 | [6 empty] | 10.1016/j.msea.2015.08.078 | 2015 | Tensile ductility of an AlCoCrFeNi multi-phase high-entropy alloy through hot isostatic pressing (HIP) and homogenization
188 | Al1 Co1 Cr1 Fe1 Ni1 | BCC+B2 | CAST | other |  |  | 6.7 |  | C | 25 | 1380 |  | 10 | [6 empty] | 10.1016/j.jallcom.2016.05.034 | 2016 | Heat treatment impacts the micro-structure and mechanical properties of AlCoCrFeNi high entropy alloy
188 | Al1 Co1 Cr1 Fe1 Ni1 | BCC+B2+FCC+Sec. | ANNEAL | other |  |  | 6.7 |  | C | 25 | 1430 |  | 1.6 | [6 empty] | 10.1016/j.jallcom.2016.05.034 | 2016 | Heat treatment impacts the micro-structure and mechanical properties of AlCoCrFeNi high entropy alloy
188 | Al1 Co1 Cr1 Fe1 Ni1 | BCC+B2+FCC | ANNEAL | other |  |  | 6.7 |  | C | 25 | 1690 |  | 2.7 | [6 empty] | 10.1016/j.jallcom.2016.05.034 | 2016 | Heat treatment impacts the micro-structure and mechanical properties of AlCoCrFeNi high entropy alloy
188 | Al1 Co1 Cr1 Fe1 Ni1 | BCC+B2+FCC | ANNEAL | other |  |  | 6.7 |  | C | 25 | 1220 |  | 13 | [6 empty] | 10.1016/j.jallcom.2016.05.034 | 2016 | Heat treatment impacts the micro-structure and mechanical properties of AlCoCrFeNi high entropy alloy
188 | Al1 Co1 Cr1 Fe1 Ni1 | BCC+B2+FCC | ANNEAL | other |  |  | 6.7 |  | C | 25 | 1450 |  | 20 | [6 empty] | 10.1016/j.jallcom.2016.05.034 | 2016 | Heat treatment impacts the micro-structure and mechanical properties of AlCoCrFeNi high entropy alloy
189 | Al1 Co1 Cr1 Fe1 Ni1 | FCC+BCC | ANNEAL | other |  |  | 6.7 |  | T | 25 | 900 | 935 | 0.8 | [6 empty] | 10.1016/j.jallcom.2017.03.307 | 2017 | In-situ study of crack initiation and propagation in a dual phase AlCoCrFeNi high entropy alloy
191 | Al0.515 Cr0.515 Fe1 Ni1 | FCC+BCC+B2 | CAST | other |  |  | 6.9 |  | T | 25 | 796 | 1437 | 15.7 | [6 empty] | 10.1016/j.matlet.2016.01.096 | 2016 | A multi-component AlCrFe2Ni2 alloy with excellent mechanical properties
192 | Al0.511 Co0.511 Cr0.511 Fe0.511 Ni1 | L12+B2 |  | other |  |  | 7 |  | T | 25 | 545 | 1030 | 16.5 | [6 empty] | 10.1016/j.actamat.2016.11.016 | 2017 | Directly cast bulk eutectic and near-eutectic high entropy alloys with balanced strength and ductility in a wide temperature range
192 | Al0.465 Co0.465 Cr0.465 Fe0.465 Ni1 | L12+B2 |  | other |  |  | 7.1 |  | T | 25 | 545 | 1050 | 16.5 | [6 empty] | 10.1016/j.actamat.2016.11.016 | 2017 | Directly cast bulk eutectic and near-eutectic high entropy alloys with balanced strength and ductility in a wide temperature range
192 | Al0.451 Co0.451 Cr0.451 Fe0.451 Ni1 | L12+B2 |  | other |  |  | 7.1 |  | T | 25 | 545 | 1110 | 20 | [6 empty] | 10.1016/j.actamat.2016.11.016 | 2017 | Directly cast bulk eutectic and near-eutectic high entropy alloys with balanced strength and ductility in a wide temperature range
192 | Al0.511 Co0.511 Cr0.511 Fe0.511 Ni1 |  |  | other |  |  | 7 |  | T | -70 | 580 | 1034 | 10.5 | [6 empty] | 10.1016/j.actamat.2016.11.016 | 2017 | Directly cast bulk eutectic and near-eutectic high entropy alloys with balanced strength and ductility in a wide temperature range
192 | Al0.465 Co0.465 Cr0.465 Fe0.465 Ni1 |  |  | other |  |  | 7.1 |  | T | -70 | 595 | 1168 | 15.8 | [6 empty] | 10.1016/j.actamat.2016.11.016 | 2017 | Directly cast bulk eutectic and near-eutectic high entropy alloys with balanced strength and ductility in a wide temperature range
192 | Al0.451 Co0.451 Cr0.451 Fe0.451 Ni1 |  |  | other |  |  | 7.1 |  | T | -70 | 570 | 1143 | 18 | [6 empty] | 10.1016/j.actamat.2016.11.016 | 2017 | Directly cast bulk eutectic and near-eutectic high entropy alloys with balanced strength and ductility in a wide temperature range
192 | Al0.511 Co0.511 Cr0.511 Fe0.511 Ni1 |  |  | other |  |  | 7 |  | T | -192 | 700 | 1000 | 4 | [6 empty] | 10.1016/j.actamat.2016.11.016 | 2017 | Directly cast bulk eutectic and near-eutectic high entropy alloys with balanced strength and ductility in a wide temperature range
192 | Al0.465 Co0.465 Cr0.465 Fe0.465 Ni1 |  |  | other |  |  | 7.1 |  | T | -192 | 700 | 1000 | 7 | [6 empty] | 10.1016/j.actamat.2016.11.016 | 2017 | Directly cast bulk eutectic and near-eutectic high entropy alloys with balanced strength and ductility in a wide temperature range
192 | Al0.451 Co0.451 Cr0.451 Fe0.451 Ni1 |  |  | other |  |  | 7.1 |  | T | -192 | 700 | 1000 | 9 | [6 empty] | 10.1016/j.actamat.2016.11.016 | 2017 | Directly cast bulk eutectic and near-eutectic high entropy alloys with balanced strength and ductility in a wide temperature range
195 | Al0.343 Co0.514 Cr0.514 Fe1 Ni0.514 | BCC+B2 | CAST | other |  |  | 7.2 |  | T | 25 | 866 | 1223 | 7.9 | [6 empty] | 10.1016/j.scriptamat.2016.04.014 | 2016
195 | Al0.343 Co0.514 Cr0.514 Fe1 Ni0.514 |  | CAST | other |  |  | 7.2 |  | T | 650 | 400 | 468 | 6.3 | [6 empty] | 10.1016/j.scriptamat.2016.04.014 | 2016
195 | Al0.343 Co0.514 Cr0.514 Fe1 Ni0.514 |  | CAST | other |  |  | 7.2 |  | T | 700 | 220 | 340 | 5.4 | [6 empty] | 10.1016/j.scriptamat.2016.04.014 | 2016
195 | Al0.343 Co0.514 Cr0.514 Fe1 Ni0.514 |  | CAST | other |  |  | 7.2 |  | C | 25 | 1166 |  | 30.2 | [6 empty] | 10.1016/j.scriptamat.2016.04.014 | 2016
199 | Co1 Cr0.429 Fe0.571 Mo0.286 Ni0.571 | FCC | CAST | FCC |  |  | 8.6 |  | T | 25 | 350 | 720 | 21.9 |  |  | 234 |  |  |  | 10.1016/j.scriptamat.2017.05.019 | 2017 | Precipitation strengthening of ductile Cr 15 Fe 20 Co 35 Ni 20 Mo 10 alloys
199 | Co1 Cr0.429 Fe0.571 Mo0.286 Ni0.571 | FCC+Sec. | WROUGHT | other |  |  | 8.6 |  | T | 25 | 1311 | 1410 | 12.1 | [6 empty] | 10.1016/j.scriptamat.2017.05.019 | 2017 | Precipitation strengthening of ductile Cr 15 Fe 20 Co 35 Ni 20 Mo 10 alloys
199 | Co1 Cr0.429 Fe0.571 Mo0.286 Ni0.571 | FCC+Sec. | WROUGHT | other |  |  | 8.6 |  | T | 25 | 1212 | 1360 | 14.9 | [6 empty] | 10.1016/j.scriptamat.2017.05.019 | 2017 | Precipitation strengthening of ductile Cr 15 Fe 20 Co 35 Ni 20 Mo 10 alloys
199 | Co1 Cr0.429 Fe0.571 Mo0.286 Ni0.571 | FCC+Sec. | WROUGHT | other |  |  | 8.6 |  | T | 25 | 1028 | 1249 | 18.3 | [6 empty] | 10.1016/j.scriptamat.2017.05.019 | 2017 | Precipitation strengthening of ductile Cr 15 Fe 20 Co 35 Ni 20 Mo 10 alloys
199 | Co1 Cr0.429 Fe0.571 Mo0.286 Ni0.571 | FCC+Sec. | WROUGHT | other |  |  | 8.6 |  | T | 25 | 879 | 1194 | 25.4 | [6 empty] | 10.1016/j.scriptamat.2017.05.019 | 2017 | Precipitation strengthening of ductile Cr 15 Fe 20 Co 35 Ni 20 Mo 10 alloys
199 | Co1 Cr0.429 Fe0.571 Mo0.286 Ni0.571 | FCC+Sec. | WROUGHT | other |  |  | 8.6 |  | T | 25 | 799 | 1127 | 28.2 | [6 empty] | 10.1016/j.scriptamat.2017.05.019 | 2017 | Precipitation strengthening of ductile Cr 15 Fe 20 Co 35 Ni 20 Mo 10 alloys
199 | Co1 Cr0.429 Fe0.571 Mo0.286 Ni0.571 | FCC | WROUGHT | FCC |  |  | 8.6 |  | T | 25 | 350 | 918 | 62.4 |  |  | 234 |  |  |  | 10.1016/j.scriptamat.2017.05.019 | 2017 | Precipitation strengthening of ductile Cr 15 Fe 20 Co 35 Ni 20 Mo 10 alloys
197 | Co1 Cr1 Fe1 Ni1 | FCC | CAST | FCC |  |  | 8.2 |  | T | 25 | 155 | 472.4 | 58.9 |  |  | 226 |  |  |  | 10.1016/j.actamat.2016.06.063 | 2016 | Ductile CoCrFeNiMox high entropy alloys strengthened by hard intermetallic phases
197 | Co1 Cr1 Fe1 Mo0.083 Ni1 |  | CAST | other |  |  | 8.2 |  | T | 25 | 198.8 | 479 | 51.1 | [6 empty] | 10.1016/j.actamat.2016.06.063 | 2016 | Ductile CoCrFeNiMox high entropy alloys strengthened by hard intermetallic phases
197 | Co1 Cr1 Fe1 Mo0.208 Ni1 |  | CAST | other |  |  | 8.3 |  | T | 25 | 254.7 | 589.6 | 55.1 | [6 empty] | 10.1016/j.actamat.2016.06.063 | 2016 | Ductile CoCrFeNiMox high entropy alloys strengthened by hard intermetallic phases
197 | Co1 Cr1 Fe1 Mo0.304 Ni1 | FCC+Sec. | CAST | other |  |  | 8.4 |  | T | 25 | 305.3 | 709.7 | 49.3 | [6 empty] | 10.1016/j.actamat.2016.06.063 | 2016 | Ductile CoCrFeNiMox high entropy alloys strengthened by hard intermetallic phases
197 | Co1 Cr1 Fe1 Mo0.304 Ni1 | FCC+Sec. | WROUGHT | other | 3 |  | 8.4 |  | T | 25 | 815.5 | 1186.5 | 18.9 | [6 empty] | 10.1016/j.actamat.2016.06.063 | 2016 | Ductile CoCrFeNiMox high entropy alloys strengthened by hard intermetallic phases
197 | Co1 Cr1 Fe1 Mo0.304 Ni1 | FCC+Sec. | WROUGHT | other | 3.1 |  | 8.4 |  | T | 25 | 646.7 | 1042 | 32.5 | [6 empty] | 10.1016/j.actamat.2016.06.063 | 2016 | Ductile CoCrFeNiMox high entropy alloys strengthened by hard intermetallic phases
197 | Co1 Cr1 Fe1 Mo0.304 Ni1 | FCC+Sec. | WROUGHT | other | 1.6 |  | 8.4 |  | T | 25 | 683.7 | 1066.6 | 30.4 | [6 empty] | 10.1016/j.actamat.2016.06.063 | 2016 | Ductile CoCrFeNiMox high entropy alloys strengthened by hard intermetallic phases
177 | Co1 Cr1 Fe1 Mn1 Ni1 | FCC | WROUGHT | FCC | 13 |  | 8 |  | T | 25 | 243 | 558 | 50 |  |  | 220 |  |  |  | 10.1080/02670836.2017.1342367 | 2017 | Controllable fabrication of a carbide-containing FeCoCrNiMn high-entropy alloy: microstructure and mechanical properties
177 | C0.02 Co1 Cr1 Fe1 Mn1 Ni1 | FCC+Sec. | WROUGHT | other | 8 |  | 8 |  | T | 25 | 446 | 723 | 15 | [6 empty] | 10.1080/02670836.2017.1342367 | 2017 | Controllable fabrication of a carbide-containing FeCoCrNiMn high-entropy alloy: microstructure and mechanical properties
177 | Co1 Cr1 Fe1 Mn1 Ni1 | FCC | WROUGHT | FCC | 7 |  | 8 |  | T | 25 | 249 | 621 | 41 |  |  | 220 |  |  |  | 10.1080/02670836.2017.1342367 | 2017 | Controllable fabrication of a carbide-containing FeCoCrNiMn high-entropy alloy: microstructure and mechanical properties
177 | C0.02 Co1 Cr1 Fe1 Mn1 Ni1 | FCC+Sec. | WROUGHT | other | 4 |  | 8 |  | T | 25 | 581 | 857 | 28 | [6 empty] | 10.1080/02670836.2017.1342367 | 2017 | Controllable fabrication of a carbide-containing FeCoCrNiMn high-entropy alloy: microstructure and mechanical properties
196 | Co1 Cr1 Fe1 Ni1 | FCC | ANNEAL | FCC |  |  | 8.2 |  | T | 25 | 190 | 453 | 70 |  |  | 226 |  |  |  | 10.1016/j.actamat.2015.08.076 | 2016 | A precipitation-hardened high-entropy alloy with outstanding tensile properties
196 | Al0.167 Co1 Cr1 Fe1 Ni1 Ti0.083 | FCC | ANNEAL | FCC | 289.7 |  | 7.8 |  | T | 25 | 210 | 503 | 70 |  |  | 214 |  |  |  | 10.1016/j.actamat.2015.08.076 | 2016 | A precipitation-hardened high-entropy alloy with outstanding tensile properties
196 | Al0.167 Co1 Cr1 Fe1 Ni1 Ti0.083 | FCC+L12+Sec. | WROUGHT | other | 15.7 |  | 7.8 |  | T | 25 | 645 | 1094 | 39 | [6 empty] | 10.1016/j.actamat.2015.08.076 | 2016 | A precipitation-hardened high-entropy alloy with outstanding tensile properties
196 | Al0.167 Co1 Cr1 Fe1 Ni1 Ti0.083 | FCC+L12+Sec. | WROUGHT | other | 2.8 |  | 7.8 |  | T | 25 | 1005 | 1273 | 17 | [6 empty] | 10.1016/j.actamat.2015.08.076 | 2016 | A precipitation-hardened high-entropy alloy with outstanding tensile properties
201 | Al0.242 Co0.515 Cr0.515 Cu0.242 Fe0.515 Ni1 |  | ANNEAL | other |  |  | 7.7 | 168 | [11 empty] | 10.1016/j.ultramic.2015.06.009 | 2015 | Influence of W, Mo and Ti trace elements on the phase separation in Al8Co17Cr17Cu8Fe17Ni33 based high entropy alloy
201 | Al0.242 Co0.515 Cr0.515 Cu0.242 Fe0.515 Ni1 |  | ANNEAL | other |  |  | 7.7 | 328 | [11 empty] | 10.1016/j.ultramic.2015.06.009 | 2015 | Influence of W, Mo and Ti trace elements on the phase separation in Al8Co17Cr17Cu8Fe17Ni33 based high entropy alloy
167 | Al0.242 Co0.515 Cr0.515 Cu0.242 Fe0.515 Ni1 |  | ANNEAL | other |  |  | 7.7 | 206 | [11 empty] | 10.1016/j.matchar.2018.06.036 | 2019 | New multiphase compositionally complex alloys driven by the high entropy alloy approach
201 | Al0.229 Co0.486 Cr0.4 Cu0.229 Fe0.486 Mo0.003 Ni1 Ti0.029 W0.003 |  | CAST | other |  |  | 7.7 | 231 | [11 empty] | 10.1016/j.ultramic.2015.06.009 | 2015 | Influence of W, Mo and Ti trace elements on the phase separation in Al8Co17Cr17Cu8Fe17Ni33 based high entropy alloy
201 | Al0.229 Co0.486 Cr0.4 Cu0.229 Fe0.486 Mo0.003 Ni1 Ti0.029 W0.003 |  | ANNEAL | other |  |  | 7.7 | 178 | [11 empty] | 10.1016/j.ultramic.2015.06.009 | 2015 | Influence of W, Mo and Ti trace elements on the phase separation in Al8Co17Cr17Cu8Fe17Ni33 based high entropy alloy
201 | Al0.229 Co0.486 Cr0.4 Cu0.229 Fe0.486 Mo0.003 Ni1 Ti0.029 W0.003 |  | ANNEAL | other |  |  | 7.7 | 343 | [11 empty] | 10.1016/j.ultramic.2015.06.009 | 2015 | Influence of W, Mo and Ti trace elements on the phase separation in Al8Co17Cr17Cu8Fe17Ni33 based high entropy alloy
167 | Al0.229 Co0.486 Cr0.4 Cu0.229 Fe0.486 Mo0.003 Ni1 Ti0.029 W0.003 |  | ANNEAL | other |  |  | 7.7 | 171 | [11 empty] | 10.1016/j.matchar.2018.06.036 | 2019 | New multiphase compositionally complex alloys driven by the high entropy alloy approach
175 | Al0.278 Co0.694 Cr0.222 Fe0.417 Ni1 Ti0.167 |  | CAST | other |  |  | 7.4 | 343 | [11 empty] | 10.1007/s11837-015-1484-7 | 2015 | High-Temperature Tensile Strength of Al10Co25Cr8Fe15Ni36Ti6 Compositionally Complex Alloy (High-Entropy Alloy)
175 | Al0.278 Co0.694 Cr0.222 Fe0.417 Ni1 Ti0.167 |  | ANNEAL | other |  |  | 7.4 | 341 | [11 empty] | 10.1007/s11837-015-1484-7 | 2015 | High-Temperature Tensile Strength of Al10Co25Cr8Fe15Ni36Ti6 Compositionally Complex Alloy (High-Entropy Alloy)
175 | Al0.278 Co0.694 Cr0.222 Fe0.417 Ni1 Ti0.167 | FCC+L12+Sec. | ANNEAL | other |  |  | 7.4 | 345 | T | 25 | 568 | 786 | 12 | [6 empty] | 10.1007/s11837-015-1484-7 | 2015 | High-Temperature Tensile Strength of Al10Co25Cr8Fe15Ni36Ti6 Compositionally Complex Alloy (High-Entropy Alloy)
175 | Al0.278 Co0.694 Cr0.222 Fe0.417 Ni1 Ti0.167 | FCC+L12+Sec. | ANNEAL | other |  |  | 7.4 | 345 | T | 25 | 596 | 1039 | 20 | [6 empty] | 10.1007/s11837-015-1484-7 | 2015 | High-Temperature Tensile Strength of Al10Co25Cr8Fe15Ni36Ti6 Compositionally Complex Alloy (High-Entropy Alloy)
175 | Al0.278 Co0.694 Cr0.222 Fe0.417 Ni1 Ti0.167 | FCC+L12+Sec. | ANNEAL | other |  |  | 7.4 | 345 | T | 700 | 487 | 702 | 18 | [6 empty] | 10.1007/s11837-015-1484-7 | 2015 | High-Temperature Tensile Strength of Al10Co25Cr8Fe15Ni36Ti6 Compositionally Complex Alloy (High-Entropy Alloy)
175 | Al0.278 Co0.694 Cr0.222 Fe0.417 Ni1 Ti0.167 | FCC+L12+Sec. | ANNEAL | other |  |  | 7.4 | 345 | T | 700 | 486 | 624 | 11 | [6 empty] | 10.1007/s11837-015-1484-7 | 2015 | High-Temperature Tensile Strength of Al10Co25Cr8Fe15Ni36Ti6 Compositionally Complex Alloy (High-Entropy Alloy)
193 | Al0.885 Cr1 Fe1 Ni1 | BCC+B2 | CAST | other |  |  | 6.4 |  | C | 25 | 770 |  | 37.1 | [6 empty] | 10.1016/j.msea.2016.11.019 | 2017 | Effects of aluminum on microstructure and compressive properties of Al-Cr-Fe-Ni eutectic multi-component alloys
193 | Al1 Cr1 Fe1 Ni1 | BCC+B2 | CAST | other |  |  | 6.3 |  | C | 25 | 843.2 |  | 34.6 | [6 empty] | 10.1016/j.msea.2016.11.019 | 2017 | Effects of aluminum on microstructure and compressive properties of Al-Cr-Fe-Ni eutectic multi-component alloys
193 | Al1 Cr0.889 Fe0.889 Ni0.889 | BCC+B2 | CAST | other |  |  | 6.1 |  | C | 25 | 1044 |  | 27.1 | [6 empty] | 10.1016/j.msea.2016.11.019 | 2017 | Effects of aluminum on microstructure and compressive properties of Al-Cr-Fe-Ni eutectic multi-component alloys
193 | Al1 Cr0.828 Fe0.828 Ni0.828 | BCC+B2 | CAST | other |  |  | 6 |  | C | 25 | 906.8 |  | 31.4 | [6 empty] | 10.1016/j.msea.2016.11.019 | 2017 | Effects of aluminum on microstructure and compressive properties of Al-Cr-Fe-Ni eutectic multi-component alloys
193 | Al1 Cr0.767 Fe0.767 Ni0.767 | BCC+B2 | CAST | other |  |  | 5.9 |  | C | 25 | 1122.8 |  | 24.7 | [6 empty] | 10.1016/j.msea.2016.11.019 | 2017 | Effects of aluminum on microstructure and compressive properties of Al-Cr-Fe-Ni eutectic multi-component alloys
191 | Al0.5 Cr0.5 Fe1 Ni1 | BCC+B2 | CAST | other |  |  | 6.9 |  | C | 25 |  |  | 17 | [6 empty] | 10.1016/j.matlet.2016.01.096 | 2016 | A multi-component AlCrFe2Ni2 alloy with excellent mechanical properties
168 | Al1 Co1 Cr1 Fe1 Ni1 | BCC+B2 | CAST | other |  |  | 6.7 |  | C | 25 |  |  | 22.7 | [6 empty] | 10.1016/j.matdes.2013.12.048 | 2014 | Effect of vanadium addition on the microstructure and properties of AlCoCrFeNi high entropy alloy
182 | Al0.545 Cr0.545 Fe0.515 Ni1 Ti0.273 | BCC+B2+L12 | CAST | other |  |  | 6.4 |  | C | 25 |  |  | 16.3 | [6 empty] | 10.1016/j.jmst.2014.09.011 | 2015 | Mechanical Properties Improvement of AlCrFeNi2Ti0.5 High Entropy Alloy through Annealing Design and its Relationship with its Particle-reinforced Microstructures
182 | Al0.545 Cr0.545 Fe0.515 Ni1 Ti0.273 | BCC+B2+L12 | ANNEAL | other |  |  | 6.4 |  | C | 25 |  |  | 19.8 | [6 empty] | 10.1016/j.jmst.2014.09.011 | 2015 | Mechanical Properties Improvement of AlCrFeNi2Ti0.5 High Entropy Alloy through Annealing Design and its Relationship with its Particle-reinforced Microstructures
181 | Cr1 Fe1 Ni1 V0.5 W1 | FCC+BCC+Sec. | CAST | other |  |  | 10.9 |  | C | 25 |  |  | 7.3 | [6 empty] | 10.1007/s11665-015-1767-8 | 2015 | Effects of Tungsten on Microstructure and Mechanical Properties of CrFeNiV0.5W x and CrFeNi2V0.5W x High-Entropy Alloys
169 | Al0.515 Cr0.515 Cu0.515 Fe0.515 Ni1 | FCC+BCC+B2 | CAST | other |  |  | 7.1 |  | C | 25 |  |  | 30 | [6 empty] | 10.1016/j.msea.2015.09.089 | 2016 | Strain rate effects on the dynamic mechanical properties of the AlCrCuFeNi2 high-entropy alloy
202 | Co1 Cr1 Fe1 Mn1 Ni1 | FCC | ANNEAL | FCC |  |  | 8 |  | C | 25 | 230 |  | 75 |  |  | 220 |  |  |  | 10.1134/S0031918X17060084 | 2017 | Effect of heat treatment on the structure and hardness of high-entropy alloys CoCrFeNiMnV x (x = 0.25, 0.5, 0.75, 1)
202 | Co1 Cr1 Fe1 Mn1 Ni1 V0.263 | FCC+Sec. | ANNEAL | other |  |  | 7.9 |  | C | 25 | 200 |  | 75 | [6 empty] | 10.1134/S0031918X17060084 | 2017 | Effect of heat treatment on the structure and hardness of high-entropy alloys CoCrFeNiMnV x (x = 0.25, 0.5, 0.75, 1)
202 | Co1 Cr1 Fe1 Mn1 Ni1 V0.5 | FCC+Sec. | ANNEAL | other |  |  | 7.8 |  | C | 25 | 620 |  | 75 | [6 empty] | 10.1134/S0031918X17060084 | 2017 | Effect of heat treatment on the structure and hardness of high-entropy alloys CoCrFeNiMnV x (x = 0.25, 0.5, 0.75, 1)
202 | Co1 Cr1 Fe1 Mn1 Ni1 V0.765 | FCC+Sec. | ANNEAL | other |  |  | 7.7 |  | C | 25 | 780 |  | 8 | [6 empty] | 10.1134/S0031918X17060084 | 2017 | Effect of heat treatment on the structure and hardness of high-entropy alloys CoCrFeNiMnV x (x = 0.25, 0.5, 0.75, 1)
202 | Co1 Cr1 Fe1 Mn1 Ni1 V1 | FCC+Sec. | ANNEAL | other |  |  | 7.7 |  | C | 25 | 1700 |  | 1 | [6 empty] | 10.1134/S0031918X17060084 | 2017 | Effect of heat treatment on the structure and hardness of high-entropy alloys CoCrFeNiMnV x (x = 0.25, 0.5, 0.75, 1)
170 | Al0.304 Co1 Cr1 Fe1 Ni1 | FCC | CAST | FCC |  |  | 7.6 |  | C | 25 |  |  | 25 |  |  | 210 |  |  |  | 10.1016/j.msea.2015.02.072 | 2015 | Comparative study of the microstructures and mechanical properties of direct laser fabricated and arc-melted Al x CoCrFeNi high entropy alloys
171 | Co1 Cr1 Fe1 Ni1 | FCC | CAST | FCC |  |  | 8.2 |  | C | 25 |  |  | 83 |  |  | 226 |  |  |  | 10.1016/j.jallcom.2013.12.210 | 2014 | Effect of Mn and V on structure and mechanical properties of high-entropy alloys based on CoCrFeNi system
192 | Al0.511 Co0.511 Cr0.511 Fe0.511 Ni1 | FCC+B2 | CAST | other |  |  | 7 |  | T | 25 | 545 | 1030 | 16.5 | [6 empty] | 10.1016/j.actamat.2016.11.016 | 2017 | Directly cast bulk eutectic and near-eutectic high entropy alloys with balanced strength and ductility in a wide temperature range
192 | Al0.465 Co0.465 Cr0.465 Fe0.465 Ni1 | FCC+B2 | CAST | other |  |  | 7.1 |  | T | 25 | 545 | 1050 | 16.5 | [6 empty] | 10.1016/j.actamat.2016.11.016 | 2017 | Directly cast bulk eutectic and near-eutectic high entropy alloys with balanced strength and ductility in a wide temperature range
192 | Al0.451 Co0.451 Cr0.451 Fe0.451 Ni1 | FCC+B2 | CAST | other |  |  | 7.1 |  | T | 25 | 545 | 1110 | 20 | [6 empty] | 10.1016/j.actamat.2016.11.016 | 2017 | Directly cast bulk eutectic and near-eutectic high entropy alloys with balanced strength and ductility in a wide temperature range
194 | Al0.108 Co0.514 Cr0.514 Cu0.108 Fe0.514 Ni1 | FCC | WROUGHT | FCC |  |  | 8 |  | T | 25 | 719 | 1048 | 30 |  |  | 209 |  |  |  | 10.1016/j.msea.2017.04.111 | 2017
194 | Al0.108 Co0.514 Cr0.514 Cu0.108 Fe0.514 Ni1 | FCC+L12 | WROUGHT | other |  |  | 8 |  | T | 25 | 460 | 732 | 32 | [6 empty] | 10.1016/j.msea.2017.04.111 | 2017
200 | Al0.242 Co0.515 Cr0.515 Cu0.242 Fe0.515 Ni1 | Other | CAST | other |  |  | 7.7 |  | T | 25 | 357 | 459 | 9 | [6 empty] | 10.1007/s11837-013-0756-3 | 2013 | Microstructure and Tensile Behavior of Al8Co17Cr17Cu8Fe17Ni33 (at.%) High-Entropy Alloy
200 | Al0.242 Co0.515 Cr0.515 Cu0.242 Fe0.515 Ni1 | Other | ANNEAL | other |  |  | 7.7 |  | T | 25 | 365 | 365 | 0.1 | [6 empty] | 10.1007/s11837-013-0756-3 | 2013 | Microstructure and Tensile Behavior of Al8Co17Cr17Cu8Fe17Ni33 (at.%) High-Entropy Alloy
200 | Al0.242 Co0.515 Cr0.515 Cu0.242 Fe0.515 Ni1 | FCC+L12 | ANNEAL | other |  |  | 7.7 |  | T | 25 | 215 | 489 | 39 | [6 empty] | 10.1007/s11837-013-0756-3 | 2013 | Microstructure and Tensile Behavior of Al8Co17Cr17Cu8Fe17Ni33 (at.%) High-Entropy Alloy
172 | Al0.5 Co1 Cr1 Cu1 Fe1 Ni1 | Other | WROUGHT | other |  |  | 7.6 |  | T | 25 | 1284 | 1344 | 7.6 | [6 empty] | 10.1016/j.actamat.2015.07.004 | 2015 | Fatigue behavior of a wrought Al0.5CoCrCuFeNi two-phase high-entropy alloy
173 | Al0.5 Co1 Cr1 Cu1 Fe1 Ni1 | FCC | WROUGHT | FCC |  |  | 7.6 |  | T | 25 | 1290 | 1400 | 5 |  |  | 189 |  |  |  | 10.1016/j.jallcom.2009.10.088 | 2010 | Effect of temperature on mechanical properties of Al0.5CoCrCuFeNi wrought alloy
173 | Al0.5 Co1 Cr1 Cu1 Fe1 Ni1 | Other | WROUGHT | other |  |  | 7.6 |  | T | 25 | 650 | 790 | 27 | [6 empty] | 10.1016/j.jallcom.2009.10.088 | 2010 | Effect of temperature on mechanical properties of Al0.5CoCrCuFeNi wrought alloy
180 | Al1 Co1 Cr1 Cu1 Fe1 Ni1 | BCC+Sec. | CAST | other |  |  | 7.1 |  | T | 25 | 790 | 790 | 0.2 | [6 empty] | 10.1016/j.msea.2011.11.045 | 2012 | Tensile properties of an AlCrCuNiFeCo high-entropy alloy in as-cast and wrought conditions
180 | Al1 Co1 Cr1 Cu1 Fe1 Ni1 | BCC+Sec. | WROUGHT | other |  |  | 7.1 |  | T | 25 | 1040 | 1170 | 1 | [6 empty] | 10.1016/j.msea.2011.11.045 | 2012 | Tensile properties of an AlCrCuNiFeCo high-entropy alloy in as-cast and wrought conditions
190 | Al1 Co1 Cr1 Fe1 Ni1 | BCC+B2 | CAST | other |  |  | 6.7 |  | T | 700 | 395 | 400 | 1 | [6 empty] | 10.1016/j.msea.2015.08.078 | 2015 | Tensile ductility of an AlCoCrFeNi multi-phase high-entropy alloy through hot isostatic pressing (HIP) and homogenization
190 | Al1 Co1 Cr1 Fe1 Ni1 | BCC+B2+FCC+Sec. | OTHER | other |  |  | 6.7 |  | T | 700 | 295 | 393 | 12 | [6 empty] | 10.1016/j.msea.2015.08.078 | 2015 | Tensile ductility of an AlCoCrFeNi multi-phase high-entropy alloy through hot isostatic pressing (HIP) and homogenization
180 | Al1 Co1 Cr1 Cu1 Fe1 Ni1 | BCC+Sec. | CAST | other |  |  | 7.1 |  | T | 700 | 350 | 360 | 5 | [6 empty] | 10.1016/j.msea.2011.11.045 | 2012 | Tensile properties of an AlCrCuNiFeCo high-entropy alloy in as-cast and wrought conditions
180 | Al1 Co1 Cr1 Cu1 Fe1 Ni1 | BCC+Sec. | WROUGHT | other |  |  | 7.1 |  | T | 700 | 63 | 91 | 63 | [6 empty] | 10.1016/j.msea.2011.11.045 | 2012 | Tensile properties of an AlCrCuNiFeCo high-entropy alloy in as-cast and wrought conditions
173 | Al0.5 Co1 Cr1 Cu1 Fe1 Ni1 | FCC | WROUGHT | FCC |  |  | 7.6 |  | T | 700 | 180 | 185 | 5 |  |  | 189 |  |  |  | 10.1016/j.jallcom.2009.10.088 | 2010 | Effect of temperature on mechanical properties of Al0.5CoCrCuFeNi wrought alloy
173 | Al0.5 Co1 Cr1 Cu1 Fe1 Ni1 | Other | WROUGHT | other |  |  | 7.6 |  | T | 700 | 160 | 180 | 12 | [6 empty] | 10.1016/j.jallcom.2009.10.088 | 2010 | Effect of temperature on mechanical properties of Al0.5CoCrCuFeNi wrought alloy
214 | Co1 Cr1 Fe1 Ni1 Ti0.2 | FCC | WROUGHT | FCC | 51 |  | 7.9 |  | T | 25 | 700 | 1240 | 36 |  |  | 218 |  |  |  | 10.1016/j.actamat.2018.11.049 | 2019 | Outstanding tensile properties of a precipitation-strengthened FeCoNiCrTi0.2 high-entropy alloy at room and cryogenic temperatures
214 | Co1 Cr1 Fe1 Ni1 Ti0.2 | FCC | WROUGHT | FCC |  |  | 7.9 |  | T | -196 | 860 | 1580 | 46 |  |  | 218 |  |  |  | 10.1016/j.actamat.2018.11.049 | 2019 | Outstanding tensile properties of a precipitation-strengthened FeCoNiCrTi0.2 high-entropy alloy at room and cryogenic temperatures
222 | Al0.1 Co1 Cr1 Fe1 Ni1 | FCC | WROUGHT | FCC | 20 |  | 8 |  | T | 25 | 1198 |  | 1.5 |  |  | 220 |  |  |  | 10.1016/j.actamat.2018.12.012 | 2019 | Enhancement of strength-ductility trade-off in a high-entropy alloy through a heterogeneous structure
222 | Al0.1 Co1 Cr1 Fe1 Ni1 | FCC | WROUGHT | FCC | 20 |  | 8 |  | T | 25 | 1403 |  | 1.2 |  |  | 220 |  |  |  | 10.1016/j.actamat.2018.12.012 | 2019 | Enhancement of strength-ductility trade-off in a high-entropy alloy through a heterogeneous structure
222 | Al0.1 Co1 Cr1 Fe1 Ni1 | FCC | WROUGHT | FCC | 20 |  | 8 |  | T | 25 | 711 | 928 | 30.3 |  |  | 220 |  |  |  | 10.1016/j.actamat.2018.12.012 | 2019 | Enhancement of strength-ductility trade-off in a high-entropy alloy through a heterogeneous structure
222 | Al0.1 Co1 Cr1 Fe1 Ni1 | FCC | WROUGHT | FCC | 7 |  | 8 |  | T | 25 | 356 |  | 42.4 |  |  | 220 |  |  |  | 10.1016/j.actamat.2018.12.012 | 2019 | Enhancement of strength-ductility trade-off in a high-entropy alloy through a heterogeneous structure
236 | Co1 Cr1 Fe1 Mn1 Ni1 | FCC | WROUGHT | FCC | 0.5 |  | 8 |  | T | 25 | 1120 |  | 1.1 |  |  | 220 |  |  |  | 10.1016/j.msea.2018.10.094 | 2019 | Achieving high ductility in the 1.7â¯GPa grade CoCrFeMnNi high-entropy alloy at 77â¯K
236 | Co1 Cr1 Fe1 Mn1 Ni1 | FCC | WROUGHT | FCC |  |  | 8 |  | T | -196 | 1692 |  | 10.3 |  |  | 220 |  |  |  | 10.1016/j.msea.2018.10.094 | 2019 | Achieving high ductility in the 1.7â¯GPa grade CoCrFeMnNi high-entropy alloy at 77â¯K
245 | Al0.5 Cr0.5 Fe0.5 Ni1 | FCC+BCC+B2 | CAST | other |  |  | 6.7 |  | T | 25 | 774 | 1357 | 6.4 | [6 empty] | 10.1016/j.jallcom.2018.08.176 | 2019 | A new CrFeNi2Al eutectic high entropy alloy system with excellent mechanical properties
245 | Al0.429 Cr0.476 Fe0.476 Ni1 | FCC+BCC+B2 | CAST | other |  |  | 6.9 |  | T | 25 | 610 | 1173 | 9.1 | [6 empty] | 10.1016/j.jallcom.2018.08.176 | 2019 | A new CrFeNi2Al eutectic high entropy alloy system with excellent mechanical properties
245 | Al0.364 Cr0.455 Fe0.455 Ni1 | FCC+BCC+B2 | CAST | other |  |  | 7 |  | T | 25 | 479 | 956 | 12.7 | [6 empty] | 10.1016/j.jallcom.2018.08.176 | 2019 | A new CrFeNi2Al eutectic high entropy alloy system with excellent mechanical properties
245 | Al0.304 Cr0.435 Fe0.435 Ni1 | FCC+BCC+B2 | CAST | other |  |  | 7.2 |  | T | 25 | 461 | 835 | 30 | [6 empty] | 10.1016/j.jallcom.2018.08.176 | 2019 | A new CrFeNi2Al eutectic high entropy alloy system with excellent mechanical properties
245 | Al0.25 Cr0.417 Fe0.417 Ni1 | FCC | CAST | FCC |  |  | 7.3 |  | T | 25 | 441 | 757 | 45 |  |  | 196 |  |  |  | 10.1016/j.jallcom.2018.08.176 | 2019 | A new CrFeNi2Al eutectic high entropy alloy system with excellent mechanical properties
98 | Co1 Cr1 Ni1 | FCC | WROUGHT | FCC | 1.6 |  | 8.3 | 468 | T | 25 | 1100 |  | 23 |  |  | 231 |  |  |  | 10.1016/j.actamat.2018.12.015 | 2019 | Achieving ultra-high strength and ductility in equiatomic CrCoNi with partially recrystallized microstructures
98 | Co1 Cr1 Ni1 | FCC | WROUGHT | FCC | 2.3 |  | 8.3 | 326 | T | 25 | 597 |  | 53 |  |  | 231 |  |  |  | 10.1016/j.actamat.2018.12.015 | 2019 | Achieving ultra-high strength and ductility in equiatomic CrCoNi with partially recrystallized microstructures
98 | Co1 Cr1 Ni1 | FCC | WROUGHT | FCC | 24 |  | 8.3 | 223 | T | 25 | 346 |  | 76 |  |  | 231 |  |  |  | 10.1016/j.actamat.2018.12.015 | 2019 | Achieving ultra-high strength and ductility in equiatomic CrCoNi with partially recrystallized microstructures
105 | Al0.476 Co0.476 Cr0.476 Fe0.476 Ni1 | FCC+B2 | WROUGHT | other |  |  | 7.1 |  | T | 25 | 1263 |  | 21.4 | [6 empty] | 10.1038/s41467-019-08460-2 | 2019 | Enhanced strengthâductility synergy in ultrafine-grained eutectic high-entropy alloys by inheriting microstructural lamellae
105 | Al0.476 Co0.476 Cr0.476 Fe0.476 Ni1 | FCC+B2 | WROUGHT | other |  |  | 7.1 |  | T | 25 | 1154 |  | 25 | [6 empty] | 10.1038/s41467-019-08460-2 | 2019 | Enhanced strengthâductility synergy in ultrafine-grained eutectic high-entropy alloys by inheriting microstructural lamellae
105 | Al0.476 Co0.476 Cr0.476 Fe0.476 Ni1 | FCC+B2 | WROUGHT | other |  |  | 7.1 |  | T | 25 | 1490 |  | 16 | [6 empty] | 10.1038/s41467-019-08460-2 | 2019 | Enhanced strengthâductility synergy in ultrafine-grained eutectic high-entropy alloys by inheriting microstructural lamellae
115 | Co1 Cr1 Fe1 Mn1 Ni1 | FCC | CAST | FCC |  |  | 8 | 130.2 | C | 25 | 210 |  | 57 |  |  | 220 |  |  |  | 10.1016/j.scriptamat.2018.11.042 | 2019 | Annealing-induced abnormal hardening in a cold rolled CrMnFeCoNi high entropy alloy
115 | Co1 Cr1 Fe1 Mn1 Ni1 | FCC | WROUGHT | FCC |  |  | 8 | 394.1 | C | 25 | 1150 |  | 6 |  |  | 220 |  |  |  | 10.1016/j.scriptamat.2018.11.042 | 2019 | Annealing-induced abnormal hardening in a cold rolled CrMnFeCoNi high entropy alloy
115 | Co1 Cr1 Fe1 Mn1 Ni1 | FCC | WROUGHT | FCC |  |  | 8 | 430.7 | C | 25 | 1300 |  | 0.7 |  |  | 220 |  |  |  | 10.1016/j.scriptamat.2018.11.042 | 2019 | Annealing-induced abnormal hardening in a cold rolled CrMnFeCoNi high entropy alloy
125 | Nb1 Ta1 Ti1 V1 | BCC | POWDER | BCC | 24 |  | 9.2 | 427.9 | C | 25 | 1108 |  | 28.3 |  |  | 134 |  |  |  | 10.1016/j.jallcom.2018.10.230 | 2019 | Microstructures and mechanical properties of ductile NbTaTiV refractory high entropy alloy prepared by powder metallurgy
125 | Nb1 Ta1 Ti1 V1 | BCC | POWDER | BCC | 30 |  | 9.2 | 444.3 | C | 25 | 1308 |  | 27.9 |  |  | 134 |  |  |  | 10.1016/j.jallcom.2018.10.230 | 2019 | Microstructures and mechanical properties of ductile NbTaTiV refractory high entropy alloy prepared by powder metallurgy
125 | Nb1 Ta1 Ti1 V1 | BCC | POWDER | BCC | 38 |  | 9.2 | 510.9 | C | 25 | 1373 |  | 29.5 |  |  | 134 | 4800 |  | 1900 | 10.1016/j.jallcom.2018.10.230 | 2019 | Microstructures and mechanical properties of ductile NbTaTiV refractory high entropy alloy prepared by powder metallurgy
135 | Co1 Cr1 Fe1 Mn1 Ni1 | FCC | WROUGHT | FCC | 30 |  | 8 |  | T | 25 | 300 | 676 | 52 |  |  | 220 |  |  |  | 10.1016/j.jmst.2018.09.068 | 2019 | Fatigue behavior of CoCrFeMnNi high-entropy alloy under fully reversed cyclic deformation
135 | Co1 Cr1 Fe1 Mn1 Ni1 | FCC | WROUGHT | FCC | 0.65 |  | 8 |  | T | 25 | 800 | 888 | 39.5 |  |  | 220 |  |  |  | 10.1016/j.jmst.2018.09.068 | 2019 | Fatigue behavior of CoCrFeMnNi high-entropy alloy under fully reversed cyclic deformation
136 | Co1 Cr1 Fe1 Mn1 Ni1 | FCC+BCC | CAST | other | 0.4 |  | 8 | 415 | C | 25 | 1314 |  |  | 20.3 | [5 empty] | 10.1016/j.jallcom.2018.10.168 | 2019 | Microstructure and mechanical properties of FeCoCrNiMnAlx high-entropy alloys prepared by mechanical alloying and hot-pressed sintering
136 | Al0.1 Co1 Cr1 Fe1 Mn1 Ni1 | FCC+BCC | CAST | other |  |  | 7.9 | 432 | C | 25 | 1631 |  |  | 12.6 | [5 empty] | 10.1016/j.jallcom.2018.10.168 | 2019 | Microstructure and mechanical properties of FeCoCrNiMnAlx high-entropy alloys prepared by mechanical alloying and hot-pressed sintering
136 | Al0.3 Co1 Cr1 Fe1 Mn1 Ni1 | FCC+BCC | CAST | other | 0.2 |  | 7.6 | 511 | C | 25 | 1836 |  |  | 4.9 | [5 empty] | 10.1016/j.jallcom.2018.10.168 | 2019 | Microstructure and mechanical properties of FeCoCrNiMnAlx high-entropy alloys prepared by mechanical alloying and hot-pressed sintering
136 | Al0.5 Co1 Cr1 Fe1 Mn1 Ni1 | FCC+BCC | CAST | other |  |  | 7.4 | 553 | C | 25 | 1932 |  |  | 3.8 | [5 empty] | 10.1016/j.jallcom.2018.10.168 | 2019 | Microstructure and mechanical properties of FeCoCrNiMnAlx high-entropy alloys prepared by mechanical alloying and hot-pressed sintering
136 | Al0.7 Co1 Cr1 Fe1 Mn1 Ni1 | FCC+BCC | CAST | other | 0.2 |  | 7.1 | 622 | C | 25 | 2230 |  |  | 1.69 | [5 empty] | 10.1016/j.jallcom.2018.10.168 | 2019 | Microstructure and mechanical properties of FeCoCrNiMnAlx high-entropy alloys prepared by mechanical alloying and hot-pressed sintering
136 | Al1 Co1 Cr1 Fe1 Mn1 Ni1 | FCC+BCC | CAST | other |  |  | 6.8 | 684 | C | 25 |  |  |  | 0 | [5 empty] | 10.1016/j.jallcom.2018.10.168 | 2019 | Microstructure and mechanical properties of FeCoCrNiMnAlx high-entropy alloys prepared by mechanical alloying and hot-pressed sintering
137 | Co1 Cr1 Fe1 Ni1 | FCC | WROUGHT | FCC |  |  | 8.2 |  | T | 20 | 446 | 664 | 63 |  | 189 | 226 |  |  |  | 10.1007/s40843-018-9373-y | 2018 | Excellent ductility and serration feature of metastable CoCrFeNi high-entropy alloy at extremely low temperatures
137 | Co1 Cr1 Fe1 Ni1 | FCC | WROUGHT | FCC |  |  | 8.2 |  | T | -73 | 488 | 790 | 72 |  | 194 | 226 |  |  |  | 10.1007/s40843-018-9373-y | 2018 | Excellent ductility and serration feature of metastable CoCrFeNi high-entropy alloy at extremely low temperatures
137 | Co1 Cr1 Fe1 Ni1 | FCC | WROUGHT | FCC |  |  | 8.2 |  | T | -196 | 590 | 1070 | 78 |  | 204 | 226 |  |  |  | 10.1007/s40843-018-9373-y | 2018 | Excellent ductility and serration feature of metastable CoCrFeNi high-entropy alloy at extremely low temperatures
137 | Co1 Cr1 Fe1 Ni1 | FCC | WROUGHT | FCC |  |  | 8.2 |  | T | -223 |  | 1152 | 68.6 |  |  | 226 |  |  |  | 10.1007/s40843-018-9373-y | 2018 | Excellent ductility and serration feature of metastable CoCrFeNi high-entropy alloy at extremely low temperatures
137 | Co1 Cr1 Fe1 Ni1 | FCC | WROUGHT | FCC |  |  | 8.2 |  | T | -253 |  | 1240 | 62 |  |  | 226 |  |  |  | 10.1007/s40843-018-9373-y | 2018 | Excellent ductility and serration feature of metastable CoCrFeNi high-entropy alloy at extremely low temperatures
137 | Co1 Cr1 Fe1 Ni1 | FCC | WROUGHT | FCC |  |  | 8.2 |  | T | -268.8 | 680 | 1251 | 61.6 |  | 221 | 226 |  |  |  | 10.1007/s40843-018-9373-y | 2018 | Excellent ductility and serration feature of metastable CoCrFeNi high-entropy alloy at extremely low temperatures
138 | Co1 Cr1 Fe1 Ni1 | FCC | CAST | FCC |  |  | 8.2 | 94.7 | [7 empty] | 226 |  |  |  | 10.1016/j.matdes.2019.107698 | 2019 | Microstructural evolution, electrochemical and corrosion properties of Al CoCrFeNiTihigh entropy alloys
138 | Al0.3 Co1 Cr1 Fe1 Ni1 | FCC | CAST | FCC |  |  | 7.6 | 117 | [7 empty] | 210 |  |  |  | 10.1016/j.matdes.2019.107698 | 2019 | Microstructural evolution, electrochemical and corrosion properties of Al CoCrFeNiTihigh entropy alloys
138 | Al0.6 Co1 Cr1 Fe1 Ni1 | FCC+BCC+B2 | CAST | other |  |  | 7.2 | 228 | [11 empty] | 10.1016/j.matdes.2019.107698 | 2019 | Microstructural evolution, electrochemical and corrosion properties of Al CoCrFeNiTihigh entropy alloys
138 | Al0.9 Co1 Cr1 Fe1 Ni1 | FCC+BCC+B2 | CAST | other |  |  | 6.8 | 511 | [11 empty] | 10.1016/j.matdes.2019.107698 | 2019 | Microstructural evolution, electrochemical and corrosion properties of Al CoCrFeNiTihigh entropy alloys
138 | Al0.9 Co1 Cr1 Fe1 Ni1 Ti0.5 | BCC+B2+Sec. | CAST | other |  |  | 6.5 | 623 | [11 empty] | 10.1016/j.matdes.2019.107698 | 2019 | Microstructural evolution, electrochemical and corrosion properties of Al CoCrFeNiTihigh entropy alloys
139 | Co1 Cr1 Fe1 Mn1 Ni1 | FCC | CAST | FCC |  |  | 8 |  | C | 25 | 216 |  |  |  |  | 220 |  |  |  | 10.1016/j.jmst.2018.10.009 | 2019 | Strengthening FCC-CoCrFeMnNi high entropy alloys by Mo addition
139 | Co1 Cr1 Fe1 Mn1 Mo0.042 Ni1 | FCC | CAST | FCC |  |  | 8.1 |  | C | 25 | 225 |  |  |  |  | 221 |  |  |  | 10.1016/j.jmst.2018.10.009 | 2019 | Strengthening FCC-CoCrFeMnNi high entropy alloys by Mo addition
139 | Co1 Cr1 Fe1 Mn1 Mo0.087 Ni1 | FCC+Sec. | CAST | other |  |  | 8.1 |  | C | 25 | 330 | [8 empty] | 10.1016/j.jmst.2018.10.009 | 2019 | Strengthening FCC-CoCrFeMnNi high entropy alloys by Mo addition
139 | Co1 Cr1 Fe1 Mn1 Mo0.136 Ni1 | FCC+Sec. | CAST | other |  |  | 8.1 |  | C | 25 | 560 | [8 empty] | 10.1016/j.jmst.2018.10.009 | 2019 | Strengthening FCC-CoCrFeMnNi high entropy alloys by Mo addition
139 | Co1 Cr1 Fe1 Mn1 Mo0.19 Ni1 | FCC+Sec. | CAST | other |  |  | 8.1 |  | C | 25 | 765 | [8 empty] | 10.1016/j.jmst.2018.10.009 | 2019 | Strengthening FCC-CoCrFeMnNi high entropy alloys by Mo addition
141 | Al0.3 Co1 Cr1 Fe1 Ni1 | FCC+L12 | WROUGHT | other |  |  | 7.6 |  | T | 25 | 143 | 400 | 65 | [6 empty] | 10.1016/j.scriptamat.2018.10.023 | 2019 | Tensile yield strength of a single bulk Al0.3CoCrFeNi high entropy alloy can be tuned from 160â¯MPa to 1800â¯MPa
141 | Al0.3 Co1 Cr1 Fe1 Ni1 | FCC+L12 | WROUGHT | other |  |  | 7.6 |  | T | 25 | 471 | 850 | 45 | [6 empty] | 10.1016/j.scriptamat.2018.10.023 | 2019 | Tensile yield strength of a single bulk Al0.3CoCrFeNi high entropy alloy can be tuned from 160â¯MPa to 1800â¯MPa
141 | Al0.3 Co1 Cr1 Fe1 Ni1 | FCC+B2+Sec. | WROUGHT | other |  |  | 7.6 |  | T | 25 | 841 | 1050 | 35 | [6 empty] | 10.1016/j.scriptamat.2018.10.023 | 2019 | Tensile yield strength of a single bulk Al0.3CoCrFeNi high entropy alloy can be tuned from 160â¯MPa to 1800â¯MPa
141 | Al0.3 Co1 Cr1 Fe1 Ni1 | FCC+BCC+B2+Sec. | WROUGHT | other |  |  | 7.6 |  | T | 25 | 161 | 1650 | 7 | [6 empty] | 10.1016/j.scriptamat.2018.10.023 | 2019 | Tensile yield strength of a single bulk Al0.3CoCrFeNi high entropy alloy can be tuned from 160â¯MPa to 1800â¯MPa
141 | Al0.3 Co1 Cr1 Fe1 Ni1 | FCC+BCC+B2+Sec. | WROUGHT | other |  |  | 7.6 |  | T | 25 | 187 | 1850 | 5 | [6 empty] | 10.1016/j.scriptamat.2018.10.023 | 2019 | Tensile yield strength of a single bulk Al0.3CoCrFeNi high entropy alloy can be tuned from 160â¯MPa to 1800â¯MPa
142 | Al1 Co1 Cr1 Ni1 | BCC+B2 | CAST | other |  |  | 6.4 | 1183 | C | 25 | 1750 |  | 16.7 | [6 empty] | 10.1016/j.jallcom.2018.11.057 | 2019 | Chemical evolution-induced strengthening on AlCoCrNi dual-phase high-entropy alloy with high specific strength
143 | Co1 Cr1 Fe1 Mn1 Ni1 | FCC | WROUGHT | FCC | 7.9 |  | 8 |  | T | 25 | 378.7 | 700.1 | 54 |  |  | 220 |  |  |  | 10.1016/j.msea.2019.01.050 | 2019 | Effects of carbon on the microstructures and mechanical properties of FeCoCrNiMn high entropy alloys
143 | C0.5 Co1 Cr1 Fe1 Mn1 Ni1 | FCC | WROUGHT | FCC | 4.7 |  | 7.6 |  | T | 25 | 520.9 | 791.4 | 40.3 | [5 empty] | 36380 | 10.1016/j.msea.2019.01.050 | 2019 | Effects of carbon on the microstructures and mechanical properties of FeCoCrNiMn high entropy alloys
143 | C1 Co1 Cr1 Fe1 Mn1 Ni1 | FCC | WROUGHT | FCC | 3.5 |  | 7.3 |  | T | 25 | 643.8 | 887.6 | 31.9 | [5 empty] | 30300 | 10.1016/j.msea.2019.01.050 | 2019 | Effects of carbon on the microstructures and mechanical properties of FeCoCrNiMn high entropy alloys
144 | Co1 Cr0.588 Fe0.176 Mo0.176 Ni1 | FCC | WROUGHT | FCC |  |  | 8.6 |  | T | 25 |  |  | 8 |  |  | 231 |  |  |  | 10.1016/j.ijplas.2018.10.005 | 2019 | Strength and ductility of CrFeCoNiMo alloy with hierarchical microstructures
144 | Co1 Cr0.588 Fe0.176 Mo0.176 Ni1 | FCC | WROUGHT | FCC | 0.7 |  | 8.6 |  | T | 25 |  |  | 14 |  |  | 231 |  |  |  | 10.1016/j.ijplas.2018.10.005 | 2019 | Strength and ductility of CrFeCoNiMo alloy with hierarchical microstructures
144 | Co1 Cr0.588 Fe0.176 Mo0.176 Ni1 | FCC | WROUGHT | FCC | 0.8 |  | 8.6 |  | T | 25 | 1100 | 1300 | 32 |  |  | 231 |  |  |  | 10.1016/j.ijplas.2018.10.005 | 2019 | Strength and ductility of CrFeCoNiMo alloy with hierarchical microstructures
144 | Co1 Cr0.588 Fe0.176 Mo0.176 Ni1 | FCC | WROUGHT | FCC | 1.2 |  | 8.6 |  | T | 25 | 950 |  | 36 |  |  | 231 |  |  |  | 10.1016/j.ijplas.2018.10.005 | 2019 | Strength and ductility of CrFeCoNiMo alloy with hierarchical microstructures
144 | Co1 Cr0.588 Fe0.176 Mo0.176 Ni1 | FCC | WROUGHT | FCC | 3.2 |  | 8.6 |  | T | 25 | 649 |  | 42 |  |  | 231 |  |  |  | 10.1016/j.ijplas.2018.10.005 | 2019 | Strength and ductility of CrFeCoNiMo alloy with hierarchical microstructures
144 | Co1 Cr0.588 Fe0.176 Mo0.176 Ni1 | FCC | WROUGHT | FCC | 18.2 |  | 8.6 |  | T | 25 | 439 |  | 63 |  |  | 231 |  |  |  | 10.1016/j.ijplas.2018.10.005 | 2019 | Strength and ductility of CrFeCoNiMo alloy with hierarchical microstructures
144 | Co1 Cr0.588 Fe0.176 Mo0.176 Ni1 | FCC | WROUGHT | FCC | 94.1 |  | 8.6 |  | T | 25 | 309 |  | 82 |  |  | 231 |  |  |  | 10.1016/j.ijplas.2018.10.005 | 2019 | Strength and ductility of CrFeCoNiMo alloy with hierarchical microstructures
145 | Co1 Cr1 Fe1 Mn1 Ni1 | FCC | WROUGHT | FCC |  |  | 8 |  | T | 25 | 386.2 | 666.3 | 57.5 |  |  | 220 |  |  |  | 10.1016/j.jallcom.2018.08.115 | 2019 | Effects of (W, Cr) carbide on grain refinement and mechanical properties for CoCrFeMnNi high entropy alloys
146 | Cr1 Cu1 Fe1 Mn1 Ni1 | Other | CAST | other |  |  | 8.1 |  | T | 25 | 628 | 950 | 14.5 | [6 empty] | 10.1016/j.matchemphys.2018.09.033 | 2019 | Evaluation of the mechanical properties of the heat treated FeCrCuMnNi high entropy alloy
146 | Cr1 Cu1 Fe1 Mn1 Ni1 | Other | ANNEAL | other |  |  | 8.1 |  | T | 25 | 545 | 690 | 5 | [6 empty] | 10.1016/j.matchemphys.2018.09.033 | 2019 | Evaluation of the mechanical properties of the heat treated FeCrCuMnNi high entropy alloy
146 | Cr1 Cu1 Fe1 Mn1 Ni1 | Other | ANNEAL | other |  |  | 8.1 |  | T | 25 | 534 | 682 | 5.2 | [6 empty] | 10.1016/j.matchemphys.2018.09.033 | 2019 | Evaluation of the mechanical properties of the heat treated FeCrCuMnNi high entropy alloy
146 | Cr1 Cu1 Fe1 Mn1 Ni1 | Other | ANNEAL | other |  |  | 8.1 |  | T | 25 | 525 | 680 | 4.3 | [6 empty] | 10.1016/j.matchemphys.2018.09.033 | 2019 | Evaluation of the mechanical properties of the heat treated FeCrCuMnNi high entropy alloy
146 | Cr1 Cu1 Fe1 Mn1 Ni1 | Other | ANNEAL | other |  |  | 8.1 |  | T | 25 | 517 | 677 | 4.6 | [6 empty] | 10.1016/j.matchemphys.2018.09.033 | 2019 | Evaluation of the mechanical properties of the heat treated FeCrCuMnNi high entropy alloy
146 | Cr1 Cu1 Fe1 Mn1 Ni1 | Other | ANNEAL | other |  |  | 8.1 |  | T | 25 | 502 | 671 | 4.9 | [6 empty] | 10.1016/j.matchemphys.2018.09.033 | 2019 | Evaluation of the mechanical properties of the heat treated FeCrCuMnNi high entropy alloy
147 | Cr1 Mo1 Nb1 Ta1 V1 W1 | BCC+Laves+Sec. | POWDER | other | 0.54 |  | 11.7 | 1072 | C | 25 | [6 empty] | 7946 |  |  | 10.1016/j.jallcom.2018.11.318 | 2019 | A fine-grained NbMoTaWVCr refractory high-entropy alloy with ultra-high strength: Microstructural evolution and mechanical properties
147 | Cr1 Mo1 Nb1 Ta1 V1 W1 | BCC+Laves+Sec. | POWDER | other | 1.24 |  | 11.7 | 1010 | C | 25 | 3416 |  |  | 5.3 |  |  | 7946 |  |  | 10.1016/j.jallcom.2018.11.318 | 2019 | A fine-grained NbMoTaWVCr refractory high-entropy alloy with ultra-high strength: Microstructural evolution and mechanical properties
147 | Cr1 Mo1 Nb1 Ta1 V1 W1 | BCC+Laves+Sec. | POWDER | other | 5.01 |  | 11.7 | 991.3 | C | 25 | 3410 |  |  | 2 |  |  | 7946 |  |  | 10.1016/j.jallcom.2018.11.318 | 2019 | A fine-grained NbMoTaWVCr refractory high-entropy alloy with ultra-high strength: Microstructural evolution and mechanical properties
147 | Cr1 Mo1 Nb1 Ta1 V1 W1 | BCC+Laves+Sec. | POWDER | other | 10.8 |  | 11.7 | 988.3 | C | 25 | 3338 |  |  | 1.9 |  |  | 7946 |  |  | 10.1016/j.jallcom.2018.11.318 | 2019 | A fine-grained NbMoTaWVCr refractory high-entropy alloy with ultra-high strength: Microstructural evolution and mechanical properties
148 | Cr1 Mo1 Nb1 Ta1 V1 W1 |  | CAST | other |  |  | 11.7 | 704.6 | C | 25 | [9 empty] | 10.1016/j.calphad.2015.09.007 | 2015 | Senary refractory high-entropy alloy Cr MoNbTaVW
149 | Co1 Cr1 Cu1 Fe1 Ni1 | FCC+B2 | CAST | other |  |  | 8.3 | 160 | [11 empty] | 10.1016/j.vacuum.2018.12.009 | 2019 | The effect of Al content on microstructures and comprehensive properties in AlxCoCrCuFeNi high entropy alloys
149 | Al0.5 Co1 Cr1 Cu1 Fe1 Ni1 | FCC | CAST | FCC |  |  | 7.6 | 160 | [7 empty] | 189 |  |  |  | 10.1016/j.vacuum.2018.12.009 | 2019 | The effect of Al content on microstructures and comprehensive properties in AlxCoCrCuFeNi high entropy alloys
149 | Al1 Co1 Cr1 Cu1 Fe1 Ni1 | FCC+BCC | CAST | other |  |  | 7.1 | 458 | [11 empty] | 10.1016/j.vacuum.2018.12.009 | 2019 | The effect of Al content on microstructures and comprehensive properties in AlxCoCrCuFeNi high entropy alloys
149 | Al1 Co0.667 Cr0.667 Cu0.667 Fe0.667 Ni0.667 | FCC+BCC | CAST | other |  |  | 6.6 | 498 | [11 empty] | 10.1016/j.vacuum.2018.12.009 | 2019 | The effect of Al content on microstructures and comprehensive properties in AlxCoCrCuFeNi high entropy alloys
149 | Al1 Co0.5 Cr0.5 Cu0.5 Fe0.5 Ni0.5 | FCC+BCC | CAST | other |  |  | 6.3 | 560 | [11 empty] | 10.1016/j.vacuum.2018.12.009 | 2019 | The effect of Al content on microstructures and comprehensive properties in AlxCoCrCuFeNi high entropy alloys
150 | Co1 Ni1 V1 |  | WROUGHT | other | 2 |  | 7.8 |  | T | 25 | 991 | 1359 | 38 | [6 empty] | 10.1002/adma.201807142 | 2018 | Ultrastrong Medium-Entropy Single-Phase Alloys Designed via Severe Lattice Distortion
150 | Co1 Ni1 V1 |  | WROUGHT | other | 5.6 |  | 7.8 |  | T | 25 | 767 | 1224 | 46 | [6 empty] | 10.1002/adma.201807142 | 2018 | Ultrastrong Medium-Entropy Single-Phase Alloys Designed via Severe Lattice Distortion
150 | Co1 Ni1 V1 |  | WROUGHT | other | 18.7 |  | 7.8 |  | T | 25 | 602 | 1123 | 51 | [6 empty] | 10.1002/adma.201807142 | 2018 | Ultrastrong Medium-Entropy Single-Phase Alloys Designed via Severe Lattice Distortion
150 | Co1 Ni1 V1 |  | WROUGHT | other | 27.8 |  | 7.8 |  | T | 25 | 517 | 1049 | 55 | [6 empty] | 10.1002/adma.201807142 | 2018 | Ultrastrong Medium-Entropy Single-Phase Alloys Designed via Severe Lattice Distortion
150 | Co1 Ni1 V1 |  | WROUGHT | other | 122.2 |  | 7.8 |  | T | 25 | 461 | 886 | 58 | [6 empty] | 10.1002/adma.201807142 | 2018 | Ultrastrong Medium-Entropy Single-Phase Alloys Designed via Severe Lattice Distortion
152 | Al0.3 Co1 Cr1 Fe1 Ni1 | FCC+B2+Sec. | WROUGHT | other |  |  | 7.6 |  | T | 25 | 840 | 1039 | 32 | [6 empty] | 10.1016/j.actamat.2018.12.010 | 2019 | Enhancing strength and strain hardenability via deformation twinning in fcc-based high entropy alloys reinforced with intermetallic compounds
152 | Al0.3 Co1 Cr1 Fe1 Ni1 | FCC | WROUGHT | FCC |  |  | 7.6 |  | T | 25 | 159 | 410 | 65 |  |  | 210 |  |  |  | 10.1016/j.actamat.2018.12.010 | 2019 | Enhancing strength and strain hardenability via deformation twinning in fcc-based high entropy alloys reinforced with intermetallic compounds
153 | Al0.544 C0.001 Co0.69 Fe1 Ni0.69 | B2+L12 | CAST | other |  |  | 7 |  | C | 25 | 1202 |  | 32.6 | [5 empty] | 11067 | 10.1016/j.scriptamat.2018.09.008 | 2019 | A novel high-entropy alloy with a dendrite-composite microstructure and remarkable compression performance
154 | Hf1 Nb1 Ta1 Ti1 Zr1 | BCC | WROUGHT | BCC |  |  | 9.9 | [8 empty] | 107 |  |  |  | 10.1016/j.matchar.2018.07.015 | 2019 | Body-centered cubic high-entropy alloys: From processing to underlying deformation mechanisms
155 | Co0.5 Cr0.5 Fe1 Ni1 | FCC | WROUGHT | FCC | 14.9 |  | 8.2 |  | T | 25 | 214 | 612 | 77.3 |  |  | 219 |  |  |  | 10.1080/21663831.2018.1553803 | 2018 | Novel Co-rich high entropy alloys with superior tensile properties
155 | Co0.875 Cr0.625 Fe1 Ni1 | FCC | WROUGHT | FCC | 11.6 |  | 8.3 |  | T | 25 | 241 | 721 | 96.2 |  |  | 220 |  |  |  | 10.1080/21663831.2018.1553803 | 2018 | Novel Co-rich high entropy alloys with superior tensile properties
155 | Co1 Cr0.556 Fe0.667 Ni0.667 | FCC | WROUGHT | FCC | 10.5 |  | 8.3 |  | T | 25 | 299 | 841 | 76.1 |  |  | 222 |  |  |  | 10.1080/21663831.2018.1553803 | 2018 | Novel Co-rich high entropy alloys with superior tensile properties
155 | Co1 Cr0.455 Fe0.364 Ni0.364 | FCC+HCP | WROUGHT | other | 5.6 |  | 8.3 |  | T | 25 | 392 | 746 | 20.3 | [6 empty] | 10.1080/21663831.2018.1553803 | 2018 | Novel Co-rich high entropy alloys with superior tensile properties
155 | Co1 Cr0.385 Fe0.154 Ni0.154 | FCC+HCP | WROUGHT | other | 6.2 |  | 8.4 |  | T | 25 | 482 | 857 | 13.3 | [6 empty] | 10.1080/21663831.2018.1553803 | 2018 | Novel Co-rich high entropy alloys with superior tensile properties
156 | Hf1 Nb1 Ti1 Zr1 | BCC | WROUGHT | BCC |  |  | 8.4 | [7 empty] | 69.7 | 89 |  |  |  | 10.1016/j.intermet.2019.04.003 | 2019 | Evaluating elastic properties of a body-centered cubic NbHfZrTi high-entropy alloy â A direct comparison between experiments and ab initio calculations
157 | Co1 Cr1 Fe1 Mn1 Ni1 |  |  | other |  |  | 8 | [7 empty] | 202 |  |  |  |  | 10.1016/j.intermet.2014.11.005 | 2015 | Polycrystalline elastic moduli of a high-entropy alloy at cryogenic temperatures
158 | Co1 Cr1 Fe1 Mn1 Ni1 |  |  | other |  |  | 8 | [7 empty] | 202.2 |  |  |  |  | 10.1557/adv.2017.76 | 2017 | Monocrystalline elastic constants of fcc-CrMnFeCoNi high entropy alloy
159 | Co1 Cr1 Fe1 Ni1 |  |  | other |  |  | 8.2 | [7 empty] | 204 |  |  |  |  | 10.1016/j.msea.2016.05.082 | 2016 | Effects of the sp element additions on the microstructure and mechanical properties of NiCoFeCr based high entropy alloys
160 | Co1 Fe1 Ni1 |  |  | other |  |  | 8.5 | [7 empty] | 174 |  |  |  |  | 10.1016/j.msea.2017.04.003 | 2017 | Intrinsic properties and strengthening mechanism of monocrystalline Ni-containing ternary concentrated solid solutions
161 | Co1 Cr1 Ni1 |  |  | other |  |  | 8.3 | [7 empty] | 222 |  |  |  |  | 10.1016/j.msea.2017.06.086 | 2017 | Mechanical and microstructural characterization of powder metallurgy CoCrNi medium entropy alloy
162 | Co1 Cr1 Ni1 |  |  | other |  |  | 8.3 | [7 empty] | 229 |  |  |  |  | 10.1038/ncomms10602 | 2016 | Exceptional damage-tolerance of a medium-entropy alloy CrCoNi at cryogenic temperatures
160 | Co1 Cr1 Ni1 |  |  | other |  |  | 8.3 | [7 empty] | 234 |  |  |  |  | 10.1016/j.msea.2017.04.003 | 2017 | Intrinsic properties and strengthening mechanism of monocrystalline Ni-containing ternary concentrated solid solutions
163 | Al1 Co0.5 Cr1 Fe0.147 Ni0.294 |  |  | other |  |  | 5.7 | 699 | [11 empty] | 10.1016/j.actamat.2019.03.010 | 2019 | Machine learning assisted design of high entropy alloys with desired property
163 | Al1 Co0.298 Cr0.319 Cu0.106 Fe0.277 Ni0.128 |  |  | other |  |  | 5.1 | 728 | [11 empty] | 10.1016/j.actamat.2019.03.010 | 2019 | Machine learning assisted design of high entropy alloys with desired property
163 | Al1 Co0.289 Cr0.158 Cu0.237 Fe0.816 Ni0.132 |  |  | other |  |  | 5.6 | 604 | [11 empty] | 10.1016/j.actamat.2019.03.010 | 2019 | Machine learning assisted design of high entropy alloys with desired property
163 | Al1 Co0.278 Cr0.861 Cu0.167 Fe0.25 Ni0.222 |  |  | other |  |  | 5.6 | 790 | [11 empty] | 10.1016/j.actamat.2019.03.010 | 2019 | Machine learning assisted design of high entropy alloys with desired property
163 | Al1 Co0.395 Cr0.349 Fe0.326 Ni0.256 |  |  | other |  |  | 5.3 | 806 | [11 empty] | 10.1016/j.actamat.2019.03.010 | 2019 | Machine learning assisted design of high entropy alloys with desired property
163 | Al1 Co0.255 Cr0.255 Cu0.106 Fe0.277 Ni0.234 |  |  | other |  |  | 5.1 | 811 | [11 empty] | 10.1016/j.actamat.2019.03.010 | 2019 | Machine learning assisted design of high entropy alloys with desired property
163 | Al1 Co0.442 Cr0.442 Fe0.256 Ni0.186 |  |  | other |  |  | 5.3 | 855 | [11 empty] | 10.1016/j.actamat.2019.03.010 | 2019 | Machine learning assisted design of high entropy alloys with desired property
163 | Al1 Co0.256 Cr0.795 Cu0.128 Fe0.205 Ni0.179 |  |  | other |  |  | 5.4 | 802 | [11 empty] | 10.1016/j.actamat.2019.03.010 | 2019 | Machine learning assisted design of high entropy alloys with desired property
163 | Al1 Co0.277 Cr0.277 Cu0.106 Fe0.255 Ni0.213 |  |  | other |  |  | 5.1 | 799 | [11 empty] | 10.1016/j.actamat.2019.03.010 | 2019 | Machine learning assisted design of high entropy alloys with desired property
163 | Al1 Co0.465 Cr0.512 Fe0.186 Ni0.163 |  |  | other |  |  | 5.3 | 857 | [11 empty] | 10.1016/j.actamat.2019.03.010 | 2019 | Machine learning assisted design of high entropy alloys with desired property
163 | Al1 Co0.298 Cr0.404 Cu0.106 Fe0.213 Ni0.106 |  |  | other |  |  | 5.1 | 855 | [11 empty] | 10.1016/j.actamat.2019.03.010 | 2019 | Machine learning assisted design of high entropy alloys with desired property
163 | Al1 Co0.465 Cr0.442 Fe0.209 Ni0.209 |  |  | other |  |  | 5.3 | 816 | [11 empty] | 10.1016/j.actamat.2019.03.010 | 2019 | Machine learning assisted design of high entropy alloys with desired property
163 | Al1 Co0.304 Cr0.5 Cu0.109 Fe0.152 Ni0.109 |  |  | other |  |  | 5.1 | 811 | [11 empty] | 10.1016/j.actamat.2019.03.010 | 2019 | Machine learning assisted design of high entropy alloys with desired property
163 | Al1 Co0.318 Cr0.5 Cu0.114 Fe0.205 Ni0.136 |  |  | other |  |  | 5.2 | 790 | [11 empty] | 10.1016/j.actamat.2019.03.010 | 2019 | Machine learning assisted design of high entropy alloys with desired property
163 | Al1 Co0.442 Cr0.558 Fe0.186 Ni0.14 |  |  | other |  |  | 5.2 | 855 | [11 empty] | 10.1016/j.actamat.2019.03.010 | 2019 | Machine learning assisted design of high entropy alloys with desired property
163 | Al1 Co0.419 Cr0.558 Fe0.233 Ni0.116 |  |  | other |  |  | 5.2 | 856 | [11 empty] | 10.1016/j.actamat.2019.03.010 | 2019 | Machine learning assisted design of high entropy alloys with desired property
163 | Al1 Co0.298 Cr0.426 Cu0.106 Fe0.191 Ni0.106 |  |  | other |  |  | 5.1 | 859 | [11 empty] | 10.1016/j.actamat.2019.03.010 | 2019 | Machine learning assisted design of high entropy alloys with desired property
163 | Al1 Co0.558 Cr0.512 Fe0.116 Ni0.14 |  |  | other |  |  | 5.3 | 875 | [11 empty] | 10.1016/j.actamat.2019.03.010 | 2019 | Machine learning assisted design of high entropy alloys with desired property
163 | Al1 Co0.581 Cr0.512 Fe0.116 Ni0.116 |  |  | other |  |  | 5.3 | 865 | [11 empty] | 10.1016/j.actamat.2019.03.010 | 2019 | Machine learning assisted design of high entropy alloys with desired property
163 | Al1 Co0.558 Cr0.535 Fe0.116 Ni0.116 |  |  | other |  |  | 5.3 | 868 | [11 empty] | 10.1016/j.actamat.2019.03.010 | 2019 | Machine learning assisted design of high entropy alloys with desired property
163 | Al1 Co0.535 Cr0.488 Fe0.186 Ni0.116 |  |  | other |  |  | 5.3 | 863 | [11 empty] | 10.1016/j.actamat.2019.03.010 | 2019 | Machine learning assisted design of high entropy alloys with desired property
163 | Al1 Co0.255 Cr0.426 Cu0.106 Fe0.234 Ni0.106 |  |  | other |  |  | 5 | 843 | [11 empty] | 10.1016/j.actamat.2019.03.010 | 2019 | Machine learning assisted design of high entropy alloys with desired property
163 | Al1 Co0.349 Cr0.395 Cu0.116 Fe0.326 Ni0.14 |  |  | other |  |  | 5.3 | 794 | [11 empty] | 10.1016/j.actamat.2019.03.010 | 2019 | Machine learning assisted design of high entropy alloys with desired property
163 | Al1 Co0.238 Cr0.714 Cu0.119 Fe0.167 Ni0.143 |  |  | other |  |  | 5.2 | 783 | [11 empty] | 10.1016/j.actamat.2019.03.010 | 2019 | Machine learning assisted design of high entropy alloys with desired property
163 | Al1 Co0.234 Cr0.468 Cu0.106 Fe0.213 Ni0.106 |  |  | other |  |  | 5 | 797 | [11 empty] | 10.1016/j.actamat.2019.03.010 | 2019 | Machine learning assisted design of high entropy alloys with desired property
163 | Al1 Co0.277 Cr0.426 Cu0.106 Fe0.213 Ni0.106 |  |  | other |  |  | 5 | 805 | [11 empty] | 10.1016/j.actamat.2019.03.010 | 2019 | Machine learning assisted design of high entropy alloys with desired property
163 | Al0.853 Co0.647 Cr1 Fe0.147 Ni0.294 |  |  | other |  |  | 6 | 699 | [11 empty] | 10.1016/j.actamat.2019.03.010 | 2019 | Machine learning assisted design of high entropy alloys with desired property
163 | Al1 Co0.149 Cr0.34 Cu0.191 Fe0.34 Ni0.106 |  |  | other |  |  | 5.1 | 749 | [11 empty] | 10.1016/j.actamat.2019.03.010 | 2019 | Machine learning assisted design of high entropy alloys with desired property
163 | Al1 Co0.326 Cr0.488 Cu0.116 Fe0.279 Ni0.116 |  |  | other |  |  | 5.3 | 828 | [11 empty] | 10.1016/j.actamat.2019.03.010 | 2019 | Machine learning assisted design of high entropy alloys with desired property
163 | Al1 Co0.383 Cr0.319 Cu0.106 Fe0.213 Ni0.106 |  |  | other |  |  | 5.1 | 849 | [11 empty] | 10.1016/j.actamat.2019.03.010 | 2019 | Machine learning assisted design of high entropy alloys with desired property
163 | Al1 Co0.426 Cr0.383 Cu0.106 Fe0.106 Ni0.106 | BCC+B2 |  | other |  |  | 5.1 | 883 | [11 empty] | 10.1016/j.actamat.2019.03.010 | 2019 | Machine learning assisted design of high entropy alloys with desired property
163 | Al1 Co0.419 Cr0.465 Fe0.279 Ni0.163 |  |  | other |  |  | 5.3 | 864 | [11 empty] | 10.1016/j.actamat.2019.03.010 | 2019 | Machine learning assisted design of high entropy alloys with desired property
163 | Al1 Co0.362 Cr0.34 Cu0.106 Fe0.213 Ni0.106 |  |  | other |  |  | 5.1 | 841 | [11 empty] | 10.1016/j.actamat.2019.03.010 | 2019 | Machine learning assisted design of high entropy alloys with desired property
163 | Al1 Co0.558 Cr0.535 Fe0.116 Ni0.116 |  |  | other |  |  | 5.3 | 868 | [11 empty] | 10.1016/j.actamat.2019.03.010 | 2019 | Machine learning assisted design of high entropy alloys with desired property
163 | Al1 Co0.581 Cr0.512 Fe0.116 Ni0.116 |  |  | other |  |  | 5.3 | 865 | [11 empty] | 10.1016/j.actamat.2019.03.010 | 2019 | Machine learning assisted design of high entropy alloys with desired property
163 | Al1 Co0.457 Cr0.391 Cu0.109 Fe0.109 Ni0.109 |  |  | other |  |  | 5.2 | 840 | [11 empty] | 10.1016/j.actamat.2019.03.010 | 2019 | Machine learning assisted design of high entropy alloys with desired property
163 | Al1 Co0.512 Cr0.512 Fe0.186 Ni0.116 |  |  | other |  |  | 5.3 | 882 | [11 empty] | 10.1016/j.actamat.2019.03.010 | 2019 | Machine learning assisted design of high entropy alloys with desired property
163 | Al1 Co0.512 Cr0.535 Fe0.163 Ni0.116 | BCC+B2 |  | other |  |  | 5.3 | 883 | [11 empty] | 10.1016/j.actamat.2019.03.010 | 2019 | Machine learning assisted design of high entropy alloys with desired property
163 | Al1 Co0.465 Cr0.488 Fe0.209 Ni0.163 |  |  | other |  |  | 5.3 | 828 | [11 empty] | 10.1016/j.actamat.2019.03.010 | 2019 | Machine learning assisted design of high entropy alloys with desired property
163 | Al1 Co0.512 Cr0.581 Fe0.116 Ni0.116 |  |  | other |  |  | 5.2 | 848 | [11 empty] | 10.1016/j.actamat.2019.03.010 | 2019 | Machine learning assisted design of high entropy alloys with desired property
163 | Al1 Co0.404 Cr0.404 Cu0.106 Fe0.106 Ni0.106 |  |  | other |  |  | 5.1 | 878 | [11 empty] | 10.1016/j.actamat.2019.03.010 | 2019 | Machine learning assisted design of high entropy alloys with desired property
163 | Al1 Co0.674 Cr0.419 Fe0.116 Ni0.116 |  |  | other |  |  | 5.3 | 782 | [11 empty] | 10.1016/j.actamat.2019.03.010 | 2019 | Machine learning assisted design of high entropy alloys with desired property
164 | Co0.986 Cr0.952 Fe0.933 Mn0.914 Ni1 | BCC | WROUGHT | BCC |  |  | 8 |  | T | 25 | 1290 | 1415 | 1.1 |  |  | 220 |  |  |  | 10.1016/j.msea.2019.01.112 | 2019 | Effect of second phase particles on mechanical properties and grain growth in a CoCrFeMnNi high entropy alloy
164 | Co0.986 Cr0.952 Fe0.933 Mn0.914 Ni1 | FCC+BCC+Sec. | WROUGHT | other | 1.3 |  | 8 |  | T | 25 | 1135 | 1260 | 1.8 | [6 empty] | 10.1016/j.msea.2019.01.112 | 2019 | Effect of second phase particles on mechanical properties and grain growth in a CoCrFeMnNi high entropy alloy
164 | Co0.986 Cr0.952 Fe0.933 Mn0.914 Ni1 | FCC+BCC+Sec. | WROUGHT | other | 2 |  | 8 |  | T | 25 | 585 | 815 | 31.7 | [6 empty] | 10.1016/j.msea.2019.01.112 | 2019 | Effect of second phase particles on mechanical properties and grain growth in a CoCrFeMnNi high entropy alloy
164 | Co0.986 Cr0.952 Fe0.933 Mn0.914 Ni1 | FCC+Sec. | WROUGHT | other | 3.6 |  | 8 |  | T | 25 | 425 | 735 | 40.2 | [6 empty] | 10.1016/j.msea.2019.01.112 | 2019 | Effect of second phase particles on mechanical properties and grain growth in a CoCrFeMnNi high entropy alloy
164 | Co0.986 Cr0.952 Fe0.933 Mn0.914 Ni1 | FCC | WROUGHT | FCC | 17.1 |  | 8 |  | T | 25 | 270 | 630 | 46.2 |  |  | 220 |  |  |  | 10.1016/j.msea.2019.01.112 | 2019 | Effect of second phase particles on mechanical properties and grain growth in a CoCrFeMnNi high entropy alloy
164 | Co0.986 Cr0.952 Fe0.933 Mn0.914 Ni1 |  | WROUGHT | other | 0.07 |  | 8 |  | T | 25 | 1120 | 1175 | 1.5 | [6 empty] | 10.1016/j.msea.2019.01.112 | 2019 | Effect of second phase particles on mechanical properties and grain growth in a CoCrFeMnNi high entropy alloy
165 | Al0.4 Hf0.6 Nb1 Ta1 Ti1 Zr1 | BCC | OTHER | BCC |  | 9.08 | 9.1 |  | C | 23 | 1841 |  |  |  |  | 107 |  |  |  | 10.1016/j.actamat.2019.06.032 | 2019 | High temperature strength of refractory complex concentrated alloys
165 | Al1 Cr1 Mo1 Ti1 | BCC | ANNEAL | BCC |  | 5.98 | 6 |  | C | 23 | 1100 |  |  |  |  | 189 |  |  |  | 10.1016/j.actamat.2019.06.032 | 2019 | High temperature strength of refractory complex concentrated alloys
165 | Al1 Mo1 Nb1 Ti1 | BCC | ANNEAL | BCC |  | 6.46 | 6.5 |  | C | 23 | 1100 |  |  |  |  | 151 |  |  |  | 10.1016/j.actamat.2019.06.032 | 2019 | High temperature strength of refractory complex concentrated alloys
165 | Hf1 Mo0.5 Nb1 Ti1 V0.5 | BCC | CAST | BCC |  | 8.96 | 9 |  | C | 23 | 1260 |  |  |  |  | 126 |  |  |  | 10.1016/j.actamat.2019.06.032 | 2019 | High temperature strength of refractory complex concentrated alloys
165 | Hf1 Mo1 Nb1 Ta1 Ti1 Zr1 | BCC | CAST | BCC |  | 9.93 | 9.9 |  | C | 23 | 1512 |  |  |  |  | 137 |  |  |  | 10.1016/j.actamat.2019.06.032 | 2019 | High temperature strength of refractory complex concentrated alloys
165 | Hf1 Mo1 Nb1 Ti1 Zr1 | BCC | CAST | BCC |  | 8.68 | 8.7 |  | C | 23 | 1575 |  |  |  |  | 128 |  |  |  | 10.1016/j.actamat.2019.06.032 | 2019 | High temperature strength of refractory complex concentrated alloys
165 | Hf1 Mo1 Ta1 Ti1 Zr1 | BCC | CAST | BCC |  | 10.18 | 10.2 |  | C | 23 | 1600 |  |  |  |  | 143 |  |  |  | 10.1016/j.actamat.2019.06.032 | 2019 | High temperature strength of refractory complex concentrated alloys
165 | Hf1 Nb1 Ta1 Ti1 Zr1 | BCC | OTHER | BCC |  | 9.89 | 9.9 |  | C | 23 | 929 |  |  |  |  | 107 |  |  |  | 10.1016/j.actamat.2019.06.032 | 2019 | High temperature strength of refractory complex concentrated alloys
165 | Mo1 Nb1 Ta1 Ti1 V1 W1 | BCC | CAST | BCC |  | 10.91 | 11 |  | C | 23 | 1515 |  |  |  |  | 209 |  |  |  | 10.1016/j.actamat.2019.06.032 | 2019 | High temperature strength of refractory complex concentrated alloys
165 | Mo1 Nb1 Ta1 Ti1 W1 | BCC | CAST | BCC |  | 11.72 | 11.8 |  | C | 23 | 1343 |  |  |  |  | 222 |  |  |  | 10.1016/j.actamat.2019.06.032 | 2019 | High temperature strength of refractory complex concentrated alloys
165 | Mo1 Nb1 Ta1 V1 W1 | BCC | OTHER | BCC |  | 12.29 | 12.4 |  | C | 23 | 1246 |  |  |  |  | 229 |  |  |  | 10.1016/j.actamat.2019.06.032 | 2019 | High temperature strength of refractory complex concentrated alloys
165 | Mo1 Nb1 Ta1 W1 | BCC | OTHER | BCC |  | 13.6 | 13.7 |  | C | 23 | 996 |  |  |  |  | 250 |  |  |  | 10.1016/j.actamat.2019.06.032 | 2019 | High temperature strength of refractory complex concentrated alloys
165 | Mo1 Nb1 Ti1 | BCC | OTHER | BCC |  | 7.67 | 7.7 |  | C | 23 | 1100 |  |  |  |  | 177 |  |  |  | 10.1016/j.actamat.2019.06.032 | 2019 | High temperature strength of refractory complex concentrated alloys
165 | Nb1 Ta0.3 Ti1 Zr1 | BCC | OTHER | BCC |  | 7.81 | 7.4 |  | C | 23 | 882 |  |  |  |  | 101 |  |  |  | 10.1016/j.actamat.2019.06.032 | 2019 | High temperature strength of refractory complex concentrated alloys
165 | Nb1 Ti1 Zr1 | BCC | OTHER | BCC |  | 6.63 | 6.5 |  | C | 23 | 975 |  |  |  |  | 94 |  |  |  | 10.1016/j.actamat.2019.06.032 | 2019 | High temperature strength of refractory complex concentrated alloys
165 | Al1 Cr1 Mo1 Nb1 Ti1 | BCC+Laves | ANNEAL | other |  | 6.56 | 6.6 |  | C | 23 | 1010 | [8 empty] | 10.1016/j.actamat.2019.06.032 | 2019 | High temperature strength of refractory complex concentrated alloys
165 | Al0.24 Nb1 Ti1 V1 Zr1 | BCC+Laves | OTHER | other |  | 6.34 | 6.3 |  | C | 23 | 1240 | [8 empty] | 10.1016/j.actamat.2019.06.032 | 2019 | High temperature strength of refractory complex concentrated alloys
165 | Al1 Mo0.5 Nb1 Ta0.5 Ti1 Zr1 | B2+BCC | OTHER | other |  | 7.14 | 7.1 |  | C | 23 | 2000 | [8 empty] | 10.1016/j.actamat.2019.06.032 | 2019 | High temperature strength of refractory complex concentrated alloys
165 | Cr1 Nb0.333 Ti0.333 Zr0.333 | BCC+Laves | OTHER | other |  | 6.56 | 6.8 |  | C | 23 | 1576 | [8 empty] | 10.1016/j.actamat.2019.06.032 | 2019 | High temperature strength of refractory complex concentrated alloys
165 | Cr1 Mo0.5 Nb1 Ta0.5 Ti1 Zr1 | BCC+BCC+Laves | OTHER | other |  | 7.98 | 8 |  | C | 23 | 1595 | [8 empty] | 10.1016/j.actamat.2019.06.032 | 2019 | High temperature strength of refractory complex concentrated alloys
165 | Hf1 Mo0.5 Nb1 Si0.3 Ti1 V0.5 | BCC+Sec. | CAST | other |  | 8.46 | 8.5 |  | C | 23 | 1617 | [8 empty] | 10.1016/j.actamat.2019.06.032 | 2019 | High temperature strength of refractory complex concentrated alloys
165 | Hf1 Mo0.5 Nb1 Si0.5 Ti1 V0.5 | BCC+Sec. | CAST | other |  | 8.16 | 8.2 |  | C | 23 | 1787 | [8 empty] | 10.1016/j.actamat.2019.06.032 | 2019 | High temperature strength of refractory complex concentrated alloys
165 | Hf1 Mo0.5 Nb1 Si0.7 Ti1 V0.5 | BCC+Sec. | CAST | other |  | 7.89 | 7.9 |  | C | 23 | 2134 | [8 empty] | 10.1016/j.actamat.2019.06.032 | 2019 | High temperature strength of refractory complex concentrated alloys
165 | Mo1 Nb1 Ti1 V1 Zr1 | BCC+Laves | OTHER | other |  | 7.27 | 7.1 |  | C | 23 | 1706 | [8 empty] | 10.1016/j.actamat.2019.06.032 | 2019 | High temperature strength of refractory complex concentrated alloys
165 | Nb1 Re0.3 Ti1 Zr1 | BCC+Laves | OTHER | other |  | 7.81 | 7.5 |  | C | 23 | 1244 | [8 empty] | 10.1016/j.actamat.2019.06.032 | 2019 | High temperature strength of refractory complex concentrated alloys
165 | Nb1 Ta1 Ti1 V1 Zr1 | BCC+BCC | OTHER | other |  | 8.43 | 8.5 |  | C | 23 | 1395 | [8 empty] | 10.1016/j.actamat.2019.06.032 | 2019 | High temperature strength of refractory complex concentrated alloys
165 | Al0.4 Hf0.6 Nb1 Ta1 Ti1 Zr1 | BCC | OTHER | BCC |  | 9.08 | 9.1 |  | C | 1000 | 298 |  |  |  |  | 107 |  |  |  | 10.1016/j.actamat.2019.06.032 | 2019 | High temperature strength of refractory complex concentrated alloys
165 | Al1 Cr1 Mo1 Ti1 | BCC | ANNEAL | BCC |  | 5.98 | 6 |  | C | 1000 | 375 |  |  |  |  | 189 |  |  |  | 10.1016/j.actamat.2019.06.032 | 2019 | High temperature strength of refractory complex concentrated alloys
165 | Al1 Mo1 Nb1 Ti1 | BCC | ANNEAL | BCC |  | 6.46 | 6.5 |  | C | 1000 | 540 |  |  |  |  | 151 |  |  |  | 10.1016/j.actamat.2019.06.032 | 2019 | High temperature strength of refractory complex concentrated alloys
165 | Hf1 Mo0.5 Nb1 Ti1 V0.5 | BCC | CAST | BCC |  | 8.96 | 9 |  | C | 1000 | 368 |  |  |  |  | 126 |  |  |  | 10.1016/j.actamat.2019.06.032 | 2019 | High temperature strength of refractory complex concentrated alloys
165 | Hf1 Mo1 Nb1 Ta1 Ti1 Zr1 | BCC | CAST | BCC |  | 9.93 | 9.9 |  | C | 1000 | 814 |  |  |  |  | 137 |  |  |  | 10.1016/j.actamat.2019.06.032 | 2019 | High temperature strength of refractory complex concentrated alloys
165 | Hf1 Mo1 Nb1 Ti1 Zr1 | BCC | CAST | BCC |  | 8.68 | 8.7 |  | C | 1000 | 635 |  |  |  |  | 128 |  |  |  | 10.1016/j.actamat.2019.06.032 | 2019 | High temperature strength of refractory complex concentrated alloys
165 | Hf1 Mo1 Ta1 Ti1 Zr1 | BCC | CAST | BCC |  | 10.18 | 10.2 |  | C | 1000 | 855 |  |  |  |  | 143 |  |  |  | 10.1016/j.actamat.2019.06.032 | 2019 | High temperature strength of refractory complex concentrated alloys
165 | Hf1 Nb1 Ta1 Ti1 Zr1 | BCC | OTHER | BCC |  | 9.89 | 9.9 |  | C | 1000 | 295 |  |  |  |  | 107 |  |  |  | 10.1016/j.actamat.2019.06.032 | 2019 | High temperature strength of refractory complex concentrated alloys
165 | Mo1 Nb1 Ta1 Ti1 V1 W1 | BCC | CAST | BCC |  | 10.91 | 11 |  | C | 1000 | 753 |  |  |  |  | 209 |  |  |  | 10.1016/j.actamat.2019.06.032 | 2019 | High temperature strength of refractory complex concentrated alloys
165 | Mo1 Nb1 Ta1 Ti1 W1 | BCC | CAST | BCC |  | 11.72 | 11.8 |  | C | 1000 | 620 |  |  |  |  | 222 |  |  |  | 10.1016/j.actamat.2019.06.032 | 2019 | High temperature strength of refractory complex concentrated alloys
165 | Mo1 Nb1 Ta1 V1 W1 | BCC | OTHER | BCC |  | 12.29 | 12.4 |  | C | 1000 | 842 |  |  |  |  | 229 |  |  |  | 10.1016/j.actamat.2019.06.032 | 2019 | High temperature strength of refractory complex concentrated alloys
165 | Mo1 Nb1 Ta1 W1 | BCC | OTHER | BCC |  | 13.6 | 13.7 |  | C | 1000 | 548 |  |  |  |  | 250 |  |  |  | 10.1016/j.actamat.2019.06.032 | 2019 | High temperature strength of refractory complex concentrated alloys
165 | Mo1 Nb1 Ti1 | BCC | OTHER | BCC |  | 7.67 | 7.7 |  | C | 1000 | 504 |  |  |  |  | 177 |  |  |  | 10.1016/j.actamat.2019.06.032 | 2019 | High temperature strength of refractory complex concentrated alloys
165 | Nb1 Ta0.3 Ti1 Zr1 | BCC | OTHER | BCC |  | 7.81 | 7.4 |  | C | 1000 | 274 |  |  |  |  | 101 |  |  |  | 10.1016/j.actamat.2019.06.032 | 2019 | High temperature strength of refractory complex concentrated alloys
165 | Nb1 Ti1 Zr1 | BCC | OTHER | BCC |  | 6.63 | 6.5 |  | C | 1000 | 141 |  |  |  |  | 94 |  |  |  | 10.1016/j.actamat.2019.06.032 | 2019 | High temperature strength of refractory complex concentrated alloys
165 | Al1 Cr1 Mo1 Nb1 Ti1 | BCC+Laves | ANNEAL | other |  | 6.56 | 6.6 |  | C | 1000 | 550 | [8 empty] | 10.1016/j.actamat.2019.06.032 | 2019 | High temperature strength of refractory complex concentrated alloys
165 | Al0.24 Nb1 Ti1 V1 Zr1 | BCC+Laves | OTHER | other |  | 6.34 | 6.3 |  | C | 1000 | 82 | [8 empty] | 10.1016/j.actamat.2019.06.032 | 2019 | High temperature strength of refractory complex concentrated alloys
165 | Al1 Mo0.5 Nb1 Ta0.5 Ti1 Zr1 | B2+BCC | OTHER | other |  | 7.14 | 7.1 |  | C | 1000 | 745 | [8 empty] | 10.1016/j.actamat.2019.06.032 | 2019 | High temperature strength of refractory complex concentrated alloys
165 | Cr1 Nb0.333 Ti0.333 Zr0.333 | BCC+Laves | OTHER | other |  | 6.56 | 6.8 |  | C | 1000 | 139 | [8 empty] | 10.1016/j.actamat.2019.06.032 | 2019 | High temperature strength of refractory complex concentrated alloys
165 | Cr1 Mo0.5 Nb1 Ta0.5 Ti1 Zr1 | BCC+BCC+Laves | OTHER | other |  | 7.98 | 8 |  | C | 1000 | 546 | [8 empty] | 10.1016/j.actamat.2019.06.032 | 2019 | High temperature strength of refractory complex concentrated alloys
165 | Hf1 Mo0.5 Nb1 Si0.3 Ti1 V0.5 | BCC+Sec. | CAST | other |  | 8.46 | 8.5 |  | C | 1000 | 398 | [8 empty] | 10.1016/j.actamat.2019.06.032 | 2019 | High temperature strength of refractory complex concentrated alloys
165 | Hf1 Mo0.5 Nb1 Si0.5 Ti1 V0.5 | BCC+Sec. | CAST | other |  | 8.16 | 8.2 |  | C | 1000 | 614 | [8 empty] | 10.1016/j.actamat.2019.06.032 | 2019 | High temperature strength of refractory complex concentrated alloys
165 | Hf1 Mo0.5 Nb1 Si0.7 Ti1 V0.5 | BCC+Sec. | CAST | other |  | 7.89 | 7.9 |  | C | 1000 | 673 | [8 empty] | 10.1016/j.actamat.2019.06.032 | 2019 | High temperature strength of refractory complex concentrated alloys
165 | Mo1 Nb1 Ti1 V1 Zr1 | BCC+Laves | OTHER | other |  | 7.27 | 7.1 |  | C | 1000 | 467 | [8 empty] | 10.1016/j.actamat.2019.06.032 | 2019 | High temperature strength of refractory complex concentrated alloys
165 | Nb1 Re0.3 Ti1 Zr1 | BCC+Laves | OTHER | other |  | 7.81 | 7.5 |  | C | 1000 | 323 | [8 empty] | 10.1016/j.actamat.2019.06.032 | 2019 | High temperature strength of refractory complex concentrated alloys
165 | Nb1 Ta1 Ti1 V1 Zr1 | BCC+BCC | OTHER | other |  | 8.43 | 8.5 |  | C | 1000 | 190 | [8 empty] | 10.1016/j.actamat.2019.06.032 | 2019 | High temperature strength of refractory complex concentrated alloys
165 | Al0.4 Hf0.6 Nb1 Ta1 Ti1 Zr1 | BCC | OTHER | BCC |  | 9.08 | 9.1 |  | C | 1200 | 89 |  |  |  |  | 107 |  |  |  | 10.1016/j.actamat.2019.06.032 | 2019 | High temperature strength of refractory complex concentrated alloys
165 | Al1 Cr1 Mo1 Ti1 | BCC | ANNEAL | BCC |  | 5.98 | 6 |  | C | 1200 | 100 |  |  |  |  | 189 |  |  |  | 10.1016/j.actamat.2019.06.032 | 2019 | High temperature strength of refractory complex concentrated alloys
165 | Al1 Mo1 Nb1 Ti1 | BCC | ANNEAL | BCC |  | 6.46 | 6.5 |  | C | 1200 | 200 |  |  |  |  | 151 |  |  |  | 10.1016/j.actamat.2019.06.032 | 2019 | High temperature strength of refractory complex concentrated alloys
165 | Hf1 Mo0.5 Nb1 Ti1 V0.5 | BCC | CAST | BCC |  | 8.96 | 9 |  | C | 1200 | 60 |  |  |  |  | 126 |  |  |  | 10.1016/j.actamat.2019.06.032 | 2019 | High temperature strength of refractory complex concentrated alloys
165 | Hf1 Mo1 Nb1 Ta1 Ti1 Zr1 | BCC | CAST | BCC |  | 9.93 | 9.9 |  | C | 1200 | 556 |  |  |  |  | 137 |  |  |  | 10.1016/j.actamat.2019.06.032 | 2019 | High temperature strength of refractory complex concentrated alloys
165 | Hf1 Mo1 Nb1 Ti1 Zr1 | BCC | CAST | BCC |  | 8.68 | 8.7 |  | C | 1200 | 187 |  |  |  |  | 128 |  |  |  | 10.1016/j.actamat.2019.06.032 | 2019 | High temperature strength of refractory complex concentrated alloys
165 | Hf1 Mo1 Ta1 Ti1 Zr1 | BCC | CAST | BCC |  | 10.18 | 10.2 |  | C | 1200 | 404 |  |  |  |  | 143 |  |  |  | 10.1016/j.actamat.2019.06.032 | 2019 | High temperature strength of refractory complex concentrated alloys
165 | Hf1 Nb1 Ta1 Ti1 Zr1 | BCC | OTHER | BCC |  | 9.89 | 9.9 |  | C | 1200 | 92 |  |  |  |  | 107 |  |  |  | 10.1016/j.actamat.2019.06.032 | 2019 | High temperature strength of refractory complex concentrated alloys
165 | Mo1 Nb1 Ta1 Ti1 V1 W1 | BCC | CAST | BCC |  | 10.91 | 11 |  | C | 1200 | 659 |  |  |  |  | 209 |  |  |  | 10.1016/j.actamat.2019.06.032 | 2019 | High temperature strength of refractory complex concentrated alloys
165 | Mo1 Nb1 Ta1 Ti1 W1 | BCC | CAST | BCC |  | 11.72 | 11.8 |  | C | 1200 | 586 |  |  |  |  | 222 |  |  |  | 10.1016/j.actamat.2019.06.032 | 2019 | High temperature strength of refractory complex concentrated alloys
165 | Mo1 Nb1 Ta1 V1 W1 | BCC | OTHER | BCC |  | 12.29 | 12.4 |  | C | 1200 | 735 |  |  |  |  | 229 |  |  |  | 10.1016/j.actamat.2019.06.032 | 2019 | High temperature strength of refractory complex concentrated alloys
165 | Mo1 Nb1 Ta1 W1 | BCC | OTHER | BCC |  | 13.6 | 13.7 |  | C | 1200 | 506 |  |  |  |  | 250 |  |  |  | 10.1016/j.actamat.2019.06.032 | 2019 | High temperature strength of refractory complex concentrated alloys
165 | Mo1 Nb1 Ti1 | BCC | OTHER | BCC |  | 7.67 | 7.7 |  | C | 1200 | 324 |  |  |  |  | 177 |  |  |  | 10.1016/j.actamat.2019.06.032 | 2019 | High temperature strength of refractory complex concentrated alloys
165 | Nb1 Ta0.3 Ti1 Zr1 | BCC | OTHER | BCC |  | 7.81 | 7.4 |  | C | 1200 | 102 |  |  |  |  | 101 |  |  |  | 10.1016/j.actamat.2019.06.032 | 2019 | High temperature strength of refractory complex concentrated alloys
165 | Nb1 Ti1 Zr1 | BCC | OTHER | BCC |  | 6.63 | 6.5 |  | C | 1200 | 61 |  |  |  |  | 94 |  |  |  | 10.1016/j.actamat.2019.06.032 | 2019 | High temperature strength of refractory complex concentrated alloys
165 | Al1 Cr1 Mo1 Nb1 Ti1 | BCC+Laves | ANNEAL | other |  | 6.56 | 6.6 |  | C | 1200 | 105 | [8 empty] | 10.1016/j.actamat.2019.06.032 | 2019 | High temperature strength of refractory complex concentrated alloys
165 | Al0.24 Nb1 Ti1 V1 Zr1 | BCC+Laves | OTHER | other |  | 6.34 | 6.3 |  | C | 1200 | 24 | [8 empty] | 10.1016/j.actamat.2019.06.032 | 2019 | High temperature strength of refractory complex concentrated alloys
165 | Al1 Mo0.5 Nb1 Ta0.5 Ti1 Zr1 | B2+BCC | OTHER | other |  | 7.14 | 7.1 |  | C | 1200 | 250 | [8 empty] | 10.1016/j.actamat.2019.06.032 | 2019 | High temperature strength of refractory complex concentrated alloys
165 | Cr1 Nb0.333 Ti0.333 Zr0.333 | BCC+Laves | OTHER | other |  | 6.56 | 6.8 |  | C | 1200 | 32 | [8 empty] | 10.1016/j.actamat.2019.06.032 | 2019 | High temperature strength of refractory complex concentrated alloys
165 | Cr1 Mo0.5 Nb1 Ta0.5 Ti1 Zr1 | BCC+BCC+Laves | OTHER | other |  | 7.98 | 8 |  | C | 1200 | 170 | [8 empty] | 10.1016/j.actamat.2019.06.032 | 2019 | High temperature strength of refractory complex concentrated alloys
165 | Hf1 Mo0.5 Nb1 Si0.3 Ti1 V0.5 | BCC+Sec. | CAST | other |  | 8.46 | 8.5 |  | C | 1200 | 166 | [8 empty] | 10.1016/j.actamat.2019.06.032 | 2019 | High temperature strength of refractory complex concentrated alloys
165 | Hf1 Mo0.5 Nb1 Si0.5 Ti1 V0.5 | BCC+Sec. | CAST | other |  | 8.16 | 8.2 |  | C | 1200 | 188 | [8 empty] | 10.1016/j.actamat.2019.06.032 | 2019 | High temperature strength of refractory complex concentrated alloys
165 | Hf1 Mo0.5 Nb1 Si0.7 Ti1 V0.5 | BCC+Sec. | CAST | other |  | 7.89 | 7.9 |  | C | 1200 | 235 | [8 empty] | 10.1016/j.actamat.2019.06.032 | 2019 | High temperature strength of refractory complex concentrated alloys
165 | Mo1 Nb1 Ti1 V1 Zr1 | BCC+Laves | OTHER | other |  | 7.27 | 7.1 |  | C | 1200 | 116 | [8 empty] | 10.1016/j.actamat.2019.06.032 | 2019 | High temperature strength of refractory complex concentrated alloys
165 | Nb1 Re0.3 Ti1 Zr1 | BCC+Laves | OTHER | other |  | 7.81 | 7.5 |  | C | 1200 | 89 | [8 empty] | 10.1016/j.actamat.2019.06.032 | 2019 | High temperature strength of refractory complex concentrated alloys
165 | Nb1 Ta1 Ti1 V1 Zr1 | BCC+BCC | OTHER | other |  | 8.43 | 8.5 |  | C | 1200 | 78 | [8 empty] | 10.1016/j.actamat.2019.06.032 | 2019 | High temperature strength of refractory complex concentrated alloys
166 | Co1 Cr1 Fe1 Mn1 Ni1 | FCC | WROUGHT | FCC | 245.48 | 7.753 | 8 |  | T | 25 | 293.1 | 625.6 | 63 |  |  | 220 |  |  |  | 10.1016/j.intermet.2019.106486 | 2019 | High-cycle fatigue and tensile deformation behaviors of coarse-grained equiatomic CoCrFeMnNi high entropy alloy and unexpected hardening behavior during cyclic loading
203 | Hf1 Nb1 Ta1 Ti1 Zr1 | BCC | WROUGHT | BCC | 40 |  | 9.9 |  | T | 25 | 985 | 1004 | 15.7 |  |  | 107 |  |  |  | 10.1016/j.jallcom.2019.04.291 | 2019 | Grain growth and Hall-Petch relationship in a refractory HfNbTaZrTi high-entropy alloy
203 | Hf1 Nb1 Ta1 Ti1 Zr1 | BCC | WROUGHT | BCC | 87 |  | 9.9 |  | T | 25 | 972 | 999.5 | 12.6 |  |  | 107 |  |  |  | 10.1016/j.jallcom.2019.04.291 | 2019 | Grain growth and Hall-Petch relationship in a refractory HfNbTaZrTi high-entropy alloy
203 | Hf1 Nb1 Ta1 Ti1 Zr1 | BCC | WROUGHT | BCC | 112 |  | 9.9 |  | T | 25 | 967 | 980.6 | 10.8 |  |  | 107 |  |  |  | 10.1016/j.jallcom.2019.04.291 | 2019 | Grain growth and Hall-Petch relationship in a refractory HfNbTaZrTi high-entropy alloy
204 | Co1 Fe1 Ni1 | FCC | WROUGHT | FCC |  |  | 8.5 |  | T | 25 |  |  | 15 |  |  | 207 |  |  |  | 10.1016/j.intermet.2019.106477 | 2019 | Effects of heat treatment on the microstructure and properties of cold-forged CoNiFe medium entropy alloy
204 | Co1 Fe1 Ni1 | FCC | WROUGHT | FCC | 42 |  | 8.5 |  | T | 25 | 276 | 540 | 51 |  |  | 207 |  |  |  | 10.1016/j.intermet.2019.106477 | 2019 | Effects of heat treatment on the microstructure and properties of cold-forged CoNiFe medium entropy alloy
204 | Co1 Fe1 Ni1 | FCC | WROUGHT | FCC | 74 |  | 8.5 |  | T | 25 | 217 | 498 | 47 |  |  | 207 |  |  |  | 10.1016/j.intermet.2019.106477 | 2019 | Effects of heat treatment on the microstructure and properties of cold-forged CoNiFe medium entropy alloy
204 | Co1 Fe1 Ni1 | FCC | WROUGHT | FCC | 90 |  | 8.5 |  | T | 25 | 201 | 430 | 44.5 |  |  | 207 |  |  |  | 10.1016/j.intermet.2019.106477 | 2019 | Effects of heat treatment on the microstructure and properties of cold-forged CoNiFe medium entropy alloy
205 | Co1 Cr1 Ni1 |  | ANNEAL | other | 16 |  | 8.3 |  | T | -196 | 600 | 1247 | 68 | [6 empty] | 10.1016/j.jmst.2018.12.002 | 2019 | Superb cryogenic strength of equiatomic CrCoNi derived from gradient hierarchical microstructure
205 | Co1 Cr1 Ni1 |  | ANNEAL | other | 16 |  | 8.3 |  | T | 24 | 400 | 800 | 60 | [6 empty] | 10.1016/j.jmst.2018.12.002 | 2019 | Superb cryogenic strength of equiatomic CrCoNi derived from gradient hierarchical microstructure
205 | Co1 Cr1 Ni1 |  | ANNEAL | other | 16 |  | 8.3 |  | T | -196 | 1215 | 1440 | 48 | [6 empty] | 10.1016/j.jmst.2018.12.002 | 2019 | Superb cryogenic strength of equiatomic CrCoNi derived from gradient hierarchical microstructure
206 | Cr0.286 Mo0.476 Nb1 Ta0.024 Ti0.31 V0.286 | BCC+Sec. | POWDER | other | 0.075 | 8.02 | 8 | 741 | C | 25 | 2680 | [8 empty] | 10.1016/j.ijrmhm.2019.02.009 | 2019 | Fabrication, microstructure and mechanical property of a novel Nb-rich refractory high-entropy alloy strengthened by in-situ formation of dispersoids
207 | Hf1 Mo1 Nb1 Ti1 Zr1 | BCC | CAST | BCC |  | 8.68 | 8.7 |  | C | 25 | 1719 |  |  |  |  | 128 |  |  |  | 10.1016/j.intermet.2015.10.011 | 2016 | Effect of composing element on microstructure and mechanical properties in MoâNbâHfâZrâTi multi-principle component alloys
208 | Co1 Fe1 Ni1 | FCC | WROUGHT | FCC | 53.7 |  | 8.5 |  | T | 25 |  |  |  |  | 161 | 207 |  |  |  | 10.1016/j.actamat.2019.04.017 | 2019 | Effect of elemental combination on friction stress and Hall-Petch relationship in face-centered cubic high / medium entropy alloys
208 | Co1 Cr0.053 Ni1 | FCC | WROUGHT | FCC | 7.28 |  | 8.8 |  | T | 25 |  |  |  |  | 219 | 207 |  |  |  | 10.1016/j.actamat.2019.04.017 | 2019 | Effect of elemental combination on friction stress and Hall-Petch relationship in face-centered cubic high / medium entropy alloys
208 | Fe1 Mn1 Ni1 | FCC | WROUGHT | FCC | 0.862 |  | 8.1 |  | T | 25 | 529 | 613 | 25 |  | 182 | 203 |  |  |  | 10.1016/j.actamat.2019.04.017 | 2019 | Effect of elemental combination on friction stress and Hall-Petch relationship in face-centered cubic high / medium entropy alloys
208 | Fe1 Mn1 Ni1 | FCC | WROUGHT | FCC | 0.894 |  | 8.1 |  | T | 25 | 522 | 601 | 25 |  | 182 | 203 |  |  |  | 10.1016/j.actamat.2019.04.017 | 2019 | Effect of elemental combination on friction stress and Hall-Petch relationship in face-centered cubic high / medium entropy alloys
208 | Fe1 Mn1 Ni1 | FCC | WROUGHT | FCC | 1.25 |  | 8.1 |  | T | 25 | 460 | 599 | 27 |  | 182 | 203 |  |  |  | 10.1016/j.actamat.2019.04.017 | 2019 | Effect of elemental combination on friction stress and Hall-Petch relationship in face-centered cubic high / medium entropy alloys
208 | Fe1 Mn1 Ni1 | FCC | WROUGHT | FCC | 1.75 |  | 8.1 |  | T | 25 | 407 | 536 | 26 |  | 182 | 203 |  |  |  | 10.1016/j.actamat.2019.04.017 | 2019 | Effect of elemental combination on friction stress and Hall-Petch relationship in face-centered cubic high / medium entropy alloys
208 | Fe1 Mn1 Ni1 | FCC | WROUGHT | FCC | 2.26 |  | 8.1 |  | T | 25 | 372 | 542 | 31 |  | 182 | 203 |  |  |  | 10.1016/j.actamat.2019.04.017 | 2019 | Effect of elemental combination on friction stress and Hall-Petch relationship in face-centered cubic high / medium entropy alloys
208 | Fe1 Mn1 Ni1 | FCC | WROUGHT | FCC | 3.52 |  | 8.1 |  | T | 25 | 322 | 554 | 49 |  | 182 | 203 |  |  |  | 10.1016/j.actamat.2019.04.017 | 2019 | Effect of elemental combination on friction stress and Hall-Petch relationship in face-centered cubic high / medium entropy alloys
208 | Co1 Mn1 Ni1 | FCC | WROUGHT | FCC | 1.43 |  | 8.4 |  | T | 25 | 333 | 569 | 40 |  | 190 | 202 |  |  |  | 10.1016/j.actamat.2019.04.017 | 2019 | Effect of elemental combination on friction stress and Hall-Petch relationship in face-centered cubic high / medium entropy alloys
208 | Co1 Mn1 Ni1 | FCC | WROUGHT | FCC | 0.4 |  | 8.4 |  | T | 25 | 601 | 608 | 24 |  | 190 | 202 |  |  |  | 10.1016/j.actamat.2019.04.017 | 2019 | Effect of elemental combination on friction stress and Hall-Petch relationship in face-centered cubic high / medium entropy alloys
208 | Co1 Mn1 Ni1 | FCC | WROUGHT | FCC | 1.58 |  | 8.4 |  | T | 25 | 321 | 566 | 50.5 |  | 190 | 202 |  |  |  | 10.1016/j.actamat.2019.04.017 | 2019 | Effect of elemental combination on friction stress and Hall-Petch relationship in face-centered cubic high / medium entropy alloys
208 | Co1 Mn1 Ni1 | FCC | WROUGHT | FCC | 2.67 |  | 8.4 |  | T | 25 | 267 | 506 | 62.5 |  | 190 | 202 |  |  |  | 10.1016/j.actamat.2019.04.017 | 2019 | Effect of elemental combination on friction stress and Hall-Petch relationship in face-centered cubic high / medium entropy alloys
208 | Co1 Cr0.25 Ni1 | FCC | WROUGHT | FCC | 0.212 |  | 8.7 |  | T | 25 | 745 | 824 | 36 |  | 223 | 213 |  |  |  | 10.1016/j.actamat.2019.04.017 | 2019 | Effect of elemental combination on friction stress and Hall-Petch relationship in face-centered cubic high / medium entropy alloys
208 | Co1 Cr0.25 Ni1 | FCC | WROUGHT | FCC | 0.34 |  | 8.7 |  | T | 25 | 623 | 746 | 53 |  | 223 | 213 |  |  |  | 10.1016/j.actamat.2019.04.017 | 2019 | Effect of elemental combination on friction stress and Hall-Petch relationship in face-centered cubic high / medium entropy alloys
208 | Co1 Cr0.25 Ni1 | FCC | WROUGHT | FCC | 1.46 |  | 8.7 |  | T | 25 | 387 | 626 | 73 |  | 223 | 213 |  |  |  | 10.1016/j.actamat.2019.04.017 | 2019 | Effect of elemental combination on friction stress and Hall-Petch relationship in face-centered cubic high / medium entropy alloys
208 | Co1 Cr0.25 Ni1 | FCC | WROUGHT | FCC | 2.65 |  | 8.7 |  | T | 25 | 330 | 553 | 101 |  | 223 | 213 |  |  |  | 10.1016/j.actamat.2019.04.017 | 2019 | Effect of elemental combination on friction stress and Hall-Petch relationship in face-centered cubic high / medium entropy alloys
208 | Co1 Cr1 Fe1 Ni1 | FCC | WROUGHT | FCC | 0.295 |  | 8.2 |  | T | 25 | 631 | 732 | 39 |  | 210 | 226 |  |  |  | 10.1016/j.actamat.2019.04.017 | 2019 | Effect of elemental combination on friction stress and Hall-Petch relationship in face-centered cubic high / medium entropy alloys
208 | Co1 Cr1 Fe1 Ni1 | FCC | WROUGHT | FCC | 0.553 |  | 8.2 |  | T | 25 | 494 | 732 | 51 |  | 210 | 226 |  |  |  | 10.1016/j.actamat.2019.04.017 | 2019 | Effect of elemental combination on friction stress and Hall-Petch relationship in face-centered cubic high / medium entropy alloys
208 | Co1 Cr1 Fe1 Ni1 | FCC | WROUGHT | FCC | 0.72 |  | 8.2 |  | T | 25 | 448 | 672 | 65 |  | 210 | 226 |  |  |  | 10.1016/j.actamat.2019.04.017 | 2019 | Effect of elemental combination on friction stress and Hall-Petch relationship in face-centered cubic high / medium entropy alloys
208 | Co1 Cr1 Fe1 Ni1 | FCC | WROUGHT | FCC | 3.4 |  | 8.2 |  | T | 25 | 273 | 567 | 85 |  | 210 | 226 |  |  |  | 10.1016/j.actamat.2019.04.017 | 2019 | Effect of elemental combination on friction stress and Hall-Petch relationship in face-centered cubic high / medium entropy alloys
208 | Co1 Cr1 Fe1 Ni1 | FCC | WROUGHT | FCC | 32.2 |  | 8.2 |  | T | 25 | 172 | 504 | 105 |  | 210 | 226 |  |  |  | 10.1016/j.actamat.2019.04.017 | 2019 | Effect of elemental combination on friction stress and Hall-Petch relationship in face-centered cubic high / medium entropy alloys
208 | Co0.25 Cr1 Ni1 | FCC | WROUGHT | FCC | 0.497 |  | 8.1 |  | T | 25 | 518 | 744 | 36 |  | 240 | 238 |  |  |  | 10.1016/j.actamat.2019.04.017 | 2019 | Effect of elemental combination on friction stress and Hall-Petch relationship in face-centered cubic high / medium entropy alloys
208 | Co0.25 Cr1 Ni1 | FCC | WROUGHT | FCC | 0.848 |  | 8.1 |  | T | 25 | 462 | 703 | 46 |  | 240 | 238 |  |  |  | 10.1016/j.actamat.2019.04.017 | 2019 | Effect of elemental combination on friction stress and Hall-Petch relationship in face-centered cubic high / medium entropy alloys
208 | Co0.25 Cr1 Ni1 | FCC | WROUGHT | FCC | 1.78 |  | 8.1 |  | T | 25 | 395 | 644 | 58 |  | 240 | 238 |  |  |  | 10.1016/j.actamat.2019.04.017 | 2019 | Effect of elemental combination on friction stress and Hall-Petch relationship in face-centered cubic high / medium entropy alloys
208 | Co0.25 Cr1 Ni1 | FCC | WROUGHT | FCC | 1.98 |  | 8.1 |  | T | 25 | 356 | 588 | 64 |  | 240 | 238 |  |  |  | 10.1016/j.actamat.2019.04.017 | 2019 | Effect of elemental combination on friction stress and Hall-Petch relationship in face-centered cubic high / medium entropy alloys
209 | Al1 Co1 Ni1 Ti1 | BCC+B2 | POWDER | other |  |  | 5.7 | 672 | C | 25 | [9 empty] | 10.1016/j.jallcom.2019.02.083 | 2019 | Microstructure and mechanical properties of Ti-Al-Ni-Co-Fe based high entropy alloys prepared by powder metallurgy route
209 | Al1 Fe1 Ni1 Ti1 | BCC+B2 | POWDER | other |  |  | 5.5 | 666 | C | 25 | [9 empty] | 10.1016/j.jallcom.2019.02.083 | 2019 | Microstructure and mechanical properties of Ti-Al-Ni-Co-Fe based high entropy alloys prepared by powder metallurgy route
209 | Al1 Co1 Fe1 Ni1 Ti1 | BCC+B2 | POWDER | other |  |  | 6.1 | 667 | C | 25 | [9 empty] | 10.1016/j.jallcom.2019.02.083 | 2019 | Microstructure and mechanical properties of Ti-Al-Ni-Co-Fe based high entropy alloys prepared by powder metallurgy route
210 | Al1 Cr1 Cu1 Fe1 Ni1 | FCC+BCC+B2 | POWDER | other |  |  | 6.8 | 434 | [11 empty] | 10.1016/j.jallcom.2019.01.341 | 2019 | Structure formation and mechanical properties of the high-entropy AlCuNiFeCr alloy prepared by mechanical alloying and spark plasma sintering
210 | Al1 Cr1 Cu1 Fe1 Ni1 | FCC+BCC+B2 | POWDER | other |  |  | 6.8 | 666 | [11 empty] | 10.1016/j.jallcom.2019.01.341 | 2019 | Structure formation and mechanical properties of the high-entropy AlCuNiFeCr alloy prepared by mechanical alloying and spark plasma sintering
210 | Al1 Cr1 Cu1 Fe1 Ni1 | FCC+BCC+B2 | POWDER | other |  |  | 6.8 | 761 | [11 empty] | 10.1016/j.jallcom.2019.01.341 | 2019 | Structure formation and mechanical properties of the high-entropy AlCuNiFeCr alloy prepared by mechanical alloying and spark plasma sintering
210 | Al1 Cr1 Cu1 Fe1 Ni1 | FCC+BCC+B2 | POWDER | other |  |  | 6.8 | 747 | [11 empty] | 10.1016/j.jallcom.2019.01.341 | 2019 | Structure formation and mechanical properties of the high-entropy AlCuNiFeCr alloy prepared by mechanical alloying and spark plasma sintering
210 | Al1 Cr1 Cu1 Fe1 Ni1 | FCC+BCC+B2 | POWDER | other |  |  | 6.8 |  | C | 20 | 1511 |  | 5 | [6 empty] | 10.1016/j.jallcom.2019.01.341 | 2019 | Structure formation and mechanical properties of the high-entropy AlCuNiFeCr alloy prepared by mechanical alloying and spark plasma sintering
210 | Al1 Cr1 Cu1 Fe1 Ni1 | FCC+BCC+B2 | POWDER | other |  |  | 6.8 |  | C | 400 | 1366 |  | 17 | [6 empty] | 10.1016/j.jallcom.2019.01.341 | 2019 | Structure formation and mechanical properties of the high-entropy AlCuNiFeCr alloy prepared by mechanical alloying and spark plasma sintering
210 | Al1 Cr1 Cu1 Fe1 Ni1 | FCC+BCC+B2 | POWDER | other |  |  | 6.8 |  | C | 600 | 410 |  | 35 | [6 empty] | 10.1016/j.jallcom.2019.01.341 | 2019 | Structure formation and mechanical properties of the high-entropy AlCuNiFeCr alloy prepared by mechanical alloying and spark plasma sintering
210 | Al1 Cr1 Cu1 Fe1 Ni1 | FCC+BCC+B2 | POWDER | other |  |  | 6.8 |  | C | 800 | 48 |  | 35 | [6 empty] | 10.1016/j.jallcom.2019.01.341 | 2019 | Structure formation and mechanical properties of the high-entropy AlCuNiFeCr alloy prepared by mechanical alloying and spark plasma sintering
211 | Co1 Cr1 Fe1 Mn1 Ni1 | FCC | CAST | FCC |  |  | 8 |  | T | 25 | 210 |  | 57 |  |  | 220 |  |  |  | 10.1016/j.msea.2019.04.025 | 2019 | Regulating the strength and ductility of a cold rolled FeCrCoMnNi high-entropy alloy via annealing treatment
211 | Co1 Cr1 Fe1 Mn1 Ni1 | FCC | WROUGHT | FCC |  |  | 8 |  | T | 25 | 1150 |  | 6 |  |  | 220 |  |  |  | 10.1016/j.msea.2019.04.025 | 2019 | Regulating the strength and ductility of a cold rolled FeCrCoMnNi high-entropy alloy via annealing treatment
211 | Co1 Cr1 Fe1 Mn1 Ni1 | FCC | WROUGHT | FCC |  |  | 8 |  | T | 25 | 1300 |  | 2 |  |  | 220 |  |  |  | 10.1016/j.msea.2019.04.025 | 2019 | Regulating the strength and ductility of a cold rolled FeCrCoMnNi high-entropy alloy via annealing treatment
211 | Co1 Cr1 Fe1 Mn1 Ni1 | FCC | WROUGHT | FCC | 4 |  | 8 |  | T | 25 | 1050 |  | 8 |  |  | 220 |  |  |  | 10.1016/j.msea.2019.04.025 | 2019 | Regulating the strength and ductility of a cold rolled FeCrCoMnNi high-entropy alloy via annealing treatment
211 | Co1 Cr1 Fe1 Mn1 Ni1 | FCC | WROUGHT | FCC | 8 |  | 8 |  | T | 25 | 560 |  | 49 |  |  | 220 |  |  |  | 10.1016/j.msea.2019.04.025 | 2019 | Regulating the strength and ductility of a cold rolled FeCrCoMnNi high-entropy alloy via annealing treatment
211 | Co1 Cr1 Fe1 Mn1 Ni1 | FCC | WROUGHT | FCC | 8 |  | 8 |  | T | 25 | 520 |  | 47 |  |  | 220 |  |  |  | 10.1016/j.msea.2019.04.025 | 2019 | Regulating the strength and ductility of a cold rolled FeCrCoMnNi high-entropy alloy via annealing treatment
211 | Co1 Cr1 Fe1 Mn1 Ni1 | FCC | WROUGHT | FCC | 10 |  | 8 |  | T | 25 | 320 |  | 59 |  |  | 220 |  |  |  | 10.1016/j.msea.2019.04.025 | 2019 | Regulating the strength and ductility of a cold rolled FeCrCoMnNi high-entropy alloy via annealing treatment
211 | Co1 Cr1 Fe1 Mn1 Ni1 | FCC | WROUGHT | FCC | 20 |  | 8 |  | T | 25 | 280 |  | 62 |  |  | 220 |  |  |  | 10.1016/j.msea.2019.04.025 | 2019 | Regulating the strength and ductility of a cold rolled FeCrCoMnNi high-entropy alloy via annealing treatment
212 | Co0.5 Fe0.5 Mo0.1 Ni1 V0.25 | FCC | CAST | FCC |  |  | 8.4 |  | T | -196 | 419 |  |  | 34.6 |  | 202 |  |  |  | 10.1016/j.scriptamat.2019.02.038 | 2019 | A promising CoFeNi2V0.5Mo0.2 high entropy alloy with exceptional ductility
212 | Co0.5 Fe0.5 Mo0.1 Ni1 V0.25 | FCC | CAST | FCC |  |  | 8.4 |  | T | -70 | 350 |  |  | 28.8 |  | 202 |  |  |  | 10.1016/j.scriptamat.2019.02.038 | 2019 | A promising CoFeNi2V0.5Mo0.2 high entropy alloy with exceptional ductility
212 | Co0.5 Fe0.5 Mo0.1 Ni1 V0.25 | FCC | CAST | FCC |  |  | 8.4 |  | T | 20 | 252 |  |  | 82.1 |  | 202 |  |  |  | 10.1016/j.scriptamat.2019.02.038 | 2019 | A promising CoFeNi2V0.5Mo0.2 high entropy alloy with exceptional ductility
212 | Co0.5 Fe0.5 Mo0.1 Ni1 V0.25 | FCC | CAST | FCC |  |  | 8.4 |  | T | 600 | 214 |  |  | 189.2 |  | 202 |  |  |  | 10.1016/j.scriptamat.2019.02.038 | 2019 | A promising CoFeNi2V0.5Mo0.2 high entropy alloy with exceptional ductility
212 | Co0.5 Fe0.5 Mo0.1 Ni1 V0.25 | FCC | CAST | FCC |  |  | 8.4 |  | T | 700 | 212 |  |  | 154.3 |  | 202 |  |  |  | 10.1016/j.scriptamat.2019.02.038 | 2019 | A promising CoFeNi2V0.5Mo0.2 high entropy alloy with exceptional ductility
212 | Co0.5 Fe0.5 Mo0.1 Ni1 V0.25 | FCC | CAST | FCC |  |  | 8.4 |  | T | 800 | 187 |  |  | 119.5 |  | 202 |  |  |  | 10.1016/j.scriptamat.2019.02.038 | 2019 | A promising CoFeNi2V0.5Mo0.2 high entropy alloy with exceptional ductility
213 | Al0.3 Co1 Cr1 Fe1 Ni1 | FCC | CAST | FCC |  |  | 7.6 | 132 | C | 300 | [5 empty] | 210 |  |  |  | 10.1088/2053-1591/ab0597 | 2019 | Effect of cooling rate on microstructure and mechanical properties of Al0.3CoCrFeNi high-entropy alloy
213 | Al0.3 Co1 Cr1 Fe1 Ni1 | FCC | CAST | FCC |  |  | 7.6 | 147 | C | 340 | [5 empty] | 210 |  |  |  | 10.1088/2053-1591/ab0597 | 2019 | Effect of cooling rate on microstructure and mechanical properties of Al0.3CoCrFeNi high-entropy alloy
213 | Al0.3 Co1 Cr1 Fe1 Ni1 | FCC | CAST | FCC |  |  | 7.6 | 165 | C | 430 | [5 empty] | 210 |  |  |  | 10.1088/2053-1591/ab0597 | 2019 | Effect of cooling rate on microstructure and mechanical properties of Al0.3CoCrFeNi high-entropy alloy
215 | Al1 Co1 Cr1 Fe1 Ni1 | B2+BCC | CAST | other | 204 |  | 6.7 | 519 | C | 25 | 1631 |  | 16 | [6 empty] | 10.1016/j.matchar.2019.03.006 | 2019 | The strengthening effects of relatively lightweight AlCoCrFeNi high entropy alloy
215 | Al1 Co1 Cr1 Fe1 Ni1 | B2+BCC | CAST | other | 185 |  | 6.7 | 493 | C | 25 | 1209 |  | 23 | [6 empty] | 10.1016/j.matchar.2019.03.006 | 2019 | The strengthening effects of relatively lightweight AlCoCrFeNi high entropy alloy
216 | Co0.318 Cr0.227 Fe1 Mo0.091 Ni0.182 | FCC+Sec. | WROUGHT | other | 4.4 |  | 8.2 |  | T | 25 | 443 | 840 | 61.6 | [6 empty] | 10.1016/j.jallcom.2018.12.040 | 2019 | Effect of Î¼-precipitates on the microstructure and mechanical properties of non-equiatomic CoCrFeNiMo medium-entropy alloys
216 | Co0.327 Cr0.227 Fe1 Mo0.136 Ni0.127 | FCC+Sec. | WROUGHT | other | 3.2 |  | 8.2 |  | T | 25 | 711 | 1096 | 38.3 | [6 empty] | 10.1016/j.jallcom.2018.12.040 | 2019 | Effect of Î¼-precipitates on the microstructure and mechanical properties of non-equiatomic CoCrFeNiMo medium-entropy alloys
216 | Co0.318 Cr0.227 Fe1 Mo0.091 Ni0.182 | FCC+Sec. | WROUGHT | other | 26.3 |  | 8.2 |  | T | 25 | 301 | 718 | 77.5 | [6 empty] | 10.1016/j.jallcom.2018.12.040 | 2019 | Effect of Î¼-precipitates on the microstructure and mechanical properties of non-equiatomic CoCrFeNiMo medium-entropy alloys
216 | Co0.327 Cr0.227 Fe1 Mo0.136 Ni0.127 | FCC+Sec. | WROUGHT | other | 4.8 |  | 8.2 |  | T | 25 | 684 | 1078 | 48.1 | [6 empty] | 10.1016/j.jallcom.2018.12.040 | 2019 | Effect of Î¼-precipitates on the microstructure and mechanical properties of non-equiatomic CoCrFeNiMo medium-entropy alloys
216 | Co0.318 Cr0.227 Fe1 Mo0.091 Ni0.182 | FCC+Sec. | WROUGHT | other | 70.1 |  | 8.2 |  | T | 25 | 261 | 673 | 86.6 | [6 empty] | 10.1016/j.jallcom.2018.12.040 | 2019 | Effect of Î¼-precipitates on the microstructure and mechanical properties of non-equiatomic CoCrFeNiMo medium-entropy alloys
216 | Co0.327 Cr0.227 Fe1 Mo0.136 Ni0.127 | FCC+Sec. | WROUGHT | other | 5.4 |  | 8.2 |  | T | 25 | 506 | 933 | 59.3 | [6 empty] | 10.1016/j.jallcom.2018.12.040 | 2019 | Effect of Î¼-precipitates on the microstructure and mechanical properties of non-equiatomic CoCrFeNiMo medium-entropy alloys
216 | Co0.318 Cr0.227 Fe1 Mo0.091 Ni0.182 | FCC+Sec. | WROUGHT | other | 136.5 |  | 8.2 |  | T | 25 | 231 | 638 | 87.2 | [6 empty] | 10.1016/j.jallcom.2018.12.040 | 2019 | Effect of Î¼-precipitates on the microstructure and mechanical properties of non-equiatomic CoCrFeNiMo medium-entropy alloys
216 | Co0.327 Cr0.227 Fe1 Mo0.136 Ni0.127 | FCC+Sec. | WROUGHT | other | 120.6 |  | 8.2 |  | T | 25 | 296 | 693 | 63.2 | [6 empty] | 10.1016/j.jallcom.2018.12.040 | 2019 | Effect of Î¼-precipitates on the microstructure and mechanical properties of non-equiatomic CoCrFeNiMo medium-entropy alloys
217 | Co1 Cr1 Fe1 Mn1 Ni1 | FCC | ANNEAL | FCC | 300 |  | 8 | [8 empty] | 220 |  |  |  | 10.1016/j.jallcom.2018.11.181 | 2019 | Microstructure and mechanical properties of a CoCrFeMnNi high entropy alloy processed by milling and spark plasma sintering
217 | Co1 Cr1 Fe1 Mn1 Ni1 | FCC | POWDER | FCC | 4.2 |  | 8 | [8 empty] | 220 |  |  |  | 10.1016/j.jallcom.2018.11.181 | 2019 | Microstructure and mechanical properties of a CoCrFeMnNi high entropy alloy processed by milling and spark plasma sintering
217 | Co1 Cr1 Fe1 Mn1 Ni1 | FCC | POWDER | FCC | 1.3 |  | 8 | [8 empty] | 220 |  |  |  | 10.1016/j.jallcom.2018.11.181 | 2019 | Microstructure and mechanical properties of a CoCrFeMnNi high entropy alloy processed by milling and spark plasma sintering
218 | Cr1 Cu1 Fe1 Mn1 Ni1 | FCC+BCC | CAST | other |  |  | 8.1 |  | T | 25 | 615 | 950 | 14 | [6 empty] | 10.1007/s11665-019-04003-4 | 2019 | Microstructure and Mechanical Properties of a Multiphase FeCrCuMnNi High-Entropy Alloy
218 | Cr1 Cu1 Fe1 Mn1 Ni1 | FCC+BCC | ANNEAL | other |  |  | 8.1 | [12 empty] | 10.1007/s11665-019-04003-4 | 2019 | Microstructure and Mechanical Properties of a Multiphase FeCrCuMnNi High-Entropy Alloy
218 | Cr1 Cu1 Fe1 Mn1 Ni1 | FCC+BCC | ANNEAL | other |  |  | 8.1 | [12 empty] | 10.1007/s11665-019-04003-4 | 2019 | Microstructure and Mechanical Properties of a Multiphase FeCrCuMnNi High-Entropy Alloy
218 | Cr1 Cu1 Fe1 Mn1 Ni1 | FCC+BCC | ANNEAL | other |  |  | 8.1 | [12 empty] | 10.1007/s11665-019-04003-4 | 2019 | Microstructure and Mechanical Properties of a Multiphase FeCrCuMnNi High-Entropy Alloy
218 | Cr1 Cu1 Fe1 Mn1 Ni1 | FCC+BCC+Sec. | ANNEAL | other |  |  | 8.1 | [12 empty] | 10.1007/s11665-019-04003-4 | 2019 | Microstructure and Mechanical Properties of a Multiphase FeCrCuMnNi High-Entropy Alloy
218 | Cr1 Cu1 Fe1 Mn1 Ni1 | FCC+BCC+Sec. | ANNEAL | other |  |  | 8.1 | [12 empty] | 10.1007/s11665-019-04003-4 | 2019 | Microstructure and Mechanical Properties of a Multiphase FeCrCuMnNi High-Entropy Alloy
218 | Cr1 Cu1 Fe1 Mn1 Ni1 | FCC+BCC+Sec. | ANNEAL | other |  |  | 8.1 | [12 empty] | 10.1007/s11665-019-04003-4 | 2019 | Microstructure and Mechanical Properties of a Multiphase FeCrCuMnNi High-Entropy Alloy
218 | Cr1 Cu1 Fe1 Mn1 Ni1 | FCC+BCC+Sec. | ANNEAL | other |  |  | 8.1 | [12 empty] | 10.1007/s11665-019-04003-4 | 2019 | Microstructure and Mechanical Properties of a Multiphase FeCrCuMnNi High-Entropy Alloy
218 | Cr1 Cu1 Fe1 Mn1 Ni1 | FCC+BCC | ANNEAL | other |  |  | 8.1 | [12 empty] | 10.1007/s11665-019-04003-4 | 2019 | Microstructure and Mechanical Properties of a Multiphase FeCrCuMnNi High-Entropy Alloy
219 | Mo1 Nb1 Re0.5 W1 | BCC | CAST | BCC |  |  | 13.7 | 473 | C | 25 | 896 |  | 10.4 | 7.08 |  | 298 |  |  |  | 10.1016/j.jallcom.2018.11.111 | 2019 | Microstructure evolution, mechanical properties and strengthening mechanism of refractory high-entropy alloy matrix composites with addition of TaC
219 | C0.2 Mo1 Nb1 Re0.5 Ta0.2 W1 | BCC+Sec. | CAST | other |  |  | 13.5 | 510 | C | 25 | 1074 |  | 12.1 | 8.33 | [5 empty] | 10.1016/j.jallcom.2018.11.111 | 2019 | Microstructure evolution, mechanical properties and strengthening mechanism of refractory high-entropy alloy matrix composites with addition of TaC
219 | C0.4 Mo1 Nb1 Re0.5 Ta0.4 W1 | BCC+Sec. | CAST | other |  |  | 13.4 | 558 | C | 25 | 1144 |  | 12.7 | 8.81 | [5 empty] | 10.1016/j.jallcom.2018.11.111 | 2019 | Microstructure evolution, mechanical properties and strengthening mechanism of refractory high-entropy alloy matrix composites with addition of TaC
219 | C0.5 Mo1 Nb1 Re0.5 Ta0.5 W1 | BCC+Sec. | CAST | other |  |  | 13.3 | 583 | C | 25 | 1202 |  | 14.2 | 10.25 | [5 empty] | 10.1016/j.jallcom.2018.11.111 | 2019 | Microstructure evolution, mechanical properties and strengthening mechanism of refractory high-entropy alloy matrix composites with addition of TaC
219 | C0.6 Mo1 Nb1 Re0.5 Ta0.6 W1 | BCC+Sec. | CAST | other |  |  | 13.3 | 615 | C | 25 | 1241 |  | 13.8 | 9.64 | [5 empty] | 10.1016/j.jallcom.2018.11.111 | 2019 | Microstructure evolution, mechanical properties and strengthening mechanism of refractory high-entropy alloy matrix composites with addition of TaC
220 | Al0.278 Co0.694 Cr0.222 Fe0.417 Ni1 Ti0.167 | FCC | ANNEAL | FCC |  |  | 7.4 |  | T | 23 | 520 | 696 | 49 |  |  | 185 |  |  |  | 10.3390/e21020169 | 2019 | Microstructure and Mechanical Properties of Precipitate Strengthened High Entropy Alloy Al10Co25Cr8Fe15Ni36Ti6 with Additions of Hafnium and Molybdenum
220 | Al0.278 Co0.694 Cr0.222 Fe0.417 Ni1 Ti0.167 | FCC | ANNEAL | FCC |  |  | 7.4 |  | T | 600 | 470 | 561 | 11 |  |  | 185 |  |  |  | 10.3390/e21020169 | 2019 | Microstructure and Mechanical Properties of Precipitate Strengthened High Entropy Alloy Al10Co25Cr8Fe15Ni36Ti6 with Additions of Hafnium and Molybdenum
220 | Al0.278 Co0.694 Cr0.222 Fe0.417 Ni1 Ti0.167 | FCC | ANNEAL | FCC |  |  | 7.4 |  | T | 700 | 461 | 560 | 9 |  |  | 185 |  |  |  | 10.3390/e21020169 | 2019 | Microstructure and Mechanical Properties of Precipitate Strengthened High Entropy Alloy Al10Co25Cr8Fe15Ni36Ti6 with Additions of Hafnium and Molybdenum
220 | Al0.278 Co0.694 Cr0.222 Fe0.417 Ni1 Ti0.167 | FCC | ANNEAL | FCC |  |  | 7.4 |  | T | 800 | 445 | 536 | 6 |  |  | 185 |  |  |  | 10.3390/e21020169 | 2019 | Microstructure and Mechanical Properties of Precipitate Strengthened High Entropy Alloy Al10Co25Cr8Fe15Ni36Ti6 with Additions of Hafnium and Molybdenum
220 | Al0.278 Co0.694 Cr0.222 Fe0.417 Ni1 Ti0.167 | FCC | ANNEAL | FCC |  |  | 7.4 |  | T | 900 | 219 | 312 | 8 |  |  | 185 |  |  |  | 10.3390/e21020169 | 2019 | Microstructure and Mechanical Properties of Precipitate Strengthened High Entropy Alloy Al10Co25Cr8Fe15Ni36Ti6 with Additions of Hafnium and Molybdenum
220 | Al0.278 Co0.694 Cr0.222 Fe0.417 Ni1 Ti0.167 | FCC | ANNEAL | FCC |  |  | 7.4 |  | T | 23 | 627 | 1197 | 27 |  |  | 185 |  |  |  | 10.3390/e21020169 | 2019 | Microstructure and Mechanical Properties of Precipitate Strengthened High Entropy Alloy Al10Co25Cr8Fe15Ni36Ti6 with Additions of Hafnium and Molybdenum
220 | Al0.278 Co0.694 Cr0.222 Fe0.417 Ni1 Ti0.167 | FCC | ANNEAL | FCC |  |  | 7.4 |  | T | 600 | 594 | 1006 | 12 |  |  | 185 |  |  |  | 10.3390/e21020169 | 2019 | Microstructure and Mechanical Properties of Precipitate Strengthened High Entropy Alloy Al10Co25Cr8Fe15Ni36Ti6 with Additions of Hafnium and Molybdenum
220 | Al0.278 Co0.694 Cr0.222 Fe0.417 Ni1 Ti0.167 | FCC | ANNEAL | FCC |  |  | 7.4 |  | T | 700 | 547 | 840 | 17 |  |  | 185 |  |  |  | 10.3390/e21020169 | 2019 | Microstructure and Mechanical Properties of Precipitate Strengthened High Entropy Alloy Al10Co25Cr8Fe15Ni36Ti6 with Additions of Hafnium and Molybdenum
220 | Al0.278 Co0.694 Cr0.222 Fe0.417 Ni1 Ti0.167 | FCC | ANNEAL | FCC |  |  | 7.4 |  | T | 800 | 399 | 575 | 20 |  |  | 185 |  |  |  | 10.3390/e21020169 | 2019 | Microstructure and Mechanical Properties of Precipitate Strengthened High Entropy Alloy Al10Co25Cr8Fe15Ni36Ti6 with Additions of Hafnium and Molybdenum
220 | Al0.278 Co0.694 Cr0.222 Fe0.417 Ni1 Ti0.167 | FCC | ANNEAL | FCC |  |  | 7.4 |  | T | 900 | 243 | 319 | 34 |  |  | 185 |  |  |  | 10.3390/e21020169 | 2019 | Microstructure and Mechanical Properties of Precipitate Strengthened High Entropy Alloy Al10Co25Cr8Fe15Ni36Ti6 with Additions of Hafnium and Molybdenum
221 | Co0.286 Cr0.429 Fe1 Mn0.143 Ni0.714 V0.286 | FCC | WROUGHT | FCC | 8.7 |  | 7.9 |  | T | 25 | 401 | 717 | 49 |  |  | 208 |  |  |  | 10.1016/j.msea.2018.12.077 | 2019 | Effect of grain size on the tensile behavior of V10Cr15Mn5Fe35Co10Ni25 high entropy alloy
221 | Co0.286 Cr0.429 Fe1 Mn0.143 Ni0.714 V0.286 | FCC | WROUGHT | FCC | 10.4 |  | 7.9 |  | T | 25 | 350 | 690 | 50 |  |  | 208 |  |  |  | 10.1016/j.msea.2018.12.077 | 2019 | Effect of grain size on the tensile behavior of V10Cr15Mn5Fe35Co10Ni25 high entropy alloy
221 | Co0.286 Cr0.429 Fe1 Mn0.143 Ni0.714 V0.286 | FCC | WROUGHT | FCC | 11.2 |  | 7.9 |  | T | 25 | 312 | 660 | 51 |  |  | 208 |  |  |  | 10.1016/j.msea.2018.12.077 | 2019 | Effect of grain size on the tensile behavior of V10Cr15Mn5Fe35Co10Ni25 high entropy alloy
221 | Co0.286 Cr0.429 Fe1 Mn0.143 Ni0.714 V0.286 | FCC | WROUGHT | FCC | 48.2 |  | 7.9 |  | T | 25 | 240 | 610 | 53 |  |  | 208 |  |  |  | 10.1016/j.msea.2018.12.077 | 2019 | Effect of grain size on the tensile behavior of V10Cr15Mn5Fe35Co10Ni25 high entropy alloy
221 | Co0.286 Cr0.429 Fe1 Mn0.143 Ni0.714 V0.286 | FCC | WROUGHT | FCC | 82.7 |  | 7.9 |  | T | 25 | 210 | 593 | 52 |  |  | 208 |  |  |  | 10.1016/j.msea.2018.12.077 | 2019 | Effect of grain size on the tensile behavior of V10Cr15Mn5Fe35Co10Ni25 high entropy alloy
223 | Co1 Cr1 Fe1 Mn1 Ni1 | Other | POWDER | other |  | 7.5 | 8 | 410.9 | T | 25 |  |  |  |  | 184 |  |  |  |  | 10.1016/j.jallcom.2019.07.195 | 2019 | Structure and properties of equiatomic CoCrFeNiMn alloy fabricated by high-energy ball milling and spark plasma sintering
224 | Al1 Co0.5 Cr0.5 Fe0.5 Ni0.5 | BCC+B2 | CAST | other | 80.67 |  | 5.9 | 581.7 | C | 25 | 1241 |  | 9.98 | [6 empty] | 10.1016/j.jallcom.2019.07.100 | 2019 | Effects of Ti-to-Al ratios on the phases, microstructures, mechanical properties, and corrosion resistance of Al2-xCoCrFeNiTix high-entropy alloys
224 | Al1 Co0.556 Cr0.556 Fe0.556 Ni0.556 Ti0.111 | BCC+B2 | CAST | other | 66.93 |  | 5.9 | 605.5 | C | 25 | 1324 |  | 10.02 | [6 empty] | 10.1016/j.jallcom.2019.07.100 | 2019 | Effects of Ti-to-Al ratios on the phases, microstructures, mechanical properties, and corrosion resistance of Al2-xCoCrFeNiTix high-entropy alloys
224 | Al1 Co0.667 Cr0.667 Fe0.667 Ni0.667 Ti0.333 | BCC+B2 | CAST | other | 56.27 |  | 6.1 | 641.7 | C | 25 | 1566 |  | 11.85 | [6 empty] | 10.1016/j.jallcom.2019.07.100 | 2019 | Effects of Ti-to-Al ratios on the phases, microstructures, mechanical properties, and corrosion resistance of Al2-xCoCrFeNiTix high-entropy alloys
224 | Al1 Co0.833 Cr0.833 Fe0.833 Ni0.833 Ti0.667 | BCC+B2 | CAST | other | 49.95 |  | 6.2 | 639.6 | C | 25 | 1503 |  | 7.73 | [6 empty] | 10.1016/j.jallcom.2019.07.100 | 2019 | Effects of Ti-to-Al ratios on the phases, microstructures, mechanical properties, and corrosion resistance of Al2-xCoCrFeNiTix high-entropy alloys
224 | Al1 Co1 Cr1 Fe1 Ni1 Ti1 | BCC+B2+Laves | CAST | other | 30.49 |  | 6.2 | 703 | C | 25 | 1448 |  | 6.18 | [6 empty] | 10.1016/j.jallcom.2019.07.100 | 2019 | Effects of Ti-to-Al ratios on the phases, microstructures, mechanical properties, and corrosion resistance of Al2-xCoCrFeNiTix high-entropy alloys
224 | Al0.667 Co0.833 Cr0.833 Fe0.833 Ni0.833 Ti1 | BCC+B2+Laves | CAST | other | 22.03 |  | 6.3 | 856.9 | C | 25 | 1272 |  | 3.15 | [6 empty] | 10.1016/j.jallcom.2019.07.100 | 2019 | Effects of Ti-to-Al ratios on the phases, microstructures, mechanical properties, and corrosion resistance of Al2-xCoCrFeNiTix high-entropy alloys
226 | Al1 Co1 Cr1 Fe1 Ni1 |  |  | other |  |  | 6.7 |  | C | 25 | 1300 |  | 24.2 | [6 empty] | 10.1016/j.jallcom.2018.01.247 | 2018 | Studies on the microstructure and properties of AlxCoCrFeNiTi1-x high entropy alloys
226 | Al0.8 Co1 Cr1 Fe1 Ni1 Ti0.2 |  |  | other |  |  | 6.8 |  | C | 25 | 968 |  | 30.1 | [6 empty] | 10.1016/j.jallcom.2018.01.247 | 2018 | Studies on the microstructure and properties of AlxCoCrFeNiTi1-x high entropy alloys
226 | Al0.5 Co1 Cr1 Fe1 Ni1 Ti0.5 |  |  | other |  |  | 6.9 |  | C | 25 | 1100 |  | 27.5 | [6 empty] | 10.1016/j.jallcom.2018.01.247 | 2018 | Studies on the microstructure and properties of AlxCoCrFeNiTi1-x high entropy alloys
225 | Al1 Co1 Cu1 Fe1 Ni1 |  |  | other |  |  | 7 |  | C | 25 | 1060 |  | 19.1 | [6 empty] | 10.1016/j.matdes.2016.12.036 | 2017 | Microstructure, mechanical and corrosion behaviors of AlCoCuFeNi-(Cr,Ti) high entropy alloys
225 | Al1 Co1 Cr1 Cu1 Fe1 Ni1 |  |  | other |  |  | 7.1 |  | C | 25 | 1285 |  | 24.6 | [6 empty] | 10.1016/j.matdes.2016.12.036 | 2017 | Microstructure, mechanical and corrosion behaviors of AlCoCuFeNi-(Cr,Ti) high entropy alloys
225 | Al1 Co1 Cu1 Fe1 Ni1 Ti1 |  |  | other |  |  | 6.5 |  | C | 25 | 1612 |  | 12.8 | [6 empty] | 10.1016/j.matdes.2016.12.036 | 2017 | Microstructure, mechanical and corrosion behaviors of AlCoCuFeNi-(Cr,Ti) high entropy alloys
225 | Al1 Co1 Cr1 Cu1 Fe1 Ni1 Ti1 |  |  | other |  |  | 6.6 |  | C | 25 | 1523 |  | 8.1 | [6 empty] | 10.1016/j.matdes.2016.12.036 | 2017 | Microstructure, mechanical and corrosion behaviors of AlCoCuFeNi-(Cr,Ti) high entropy alloys
227 | Al1 Cr1 Fe1 Ni1 |  |  | other |  |  | 6.3 |  | C | 25 | 1271 |  | 14 | [6 empty] | 10.1016/j.jallcom.2018.07.346 | 2018 | Effect of Co content on the mechanical properties of A2 and B2 phases in AlCoxCrFeNi high-entropy alloys
227 | Al1 Co0.25 Cr1 Fe1 Ni1 |  |  | other |  |  | 6.4 |  | C | 25 | 1363 |  | 19 | [6 empty] | 10.1016/j.jallcom.2018.07.346 | 2018 | Effect of Co content on the mechanical properties of A2 and B2 phases in AlCoxCrFeNi high-entropy alloys
227 | Al1 Co0.5 Cr1 Fe1 Ni1 |  |  | other |  |  | 6.5 |  | C | 25 | 1349 |  | 20 | [6 empty] | 10.1016/j.jallcom.2018.07.346 | 2018 | Effect of Co content on the mechanical properties of A2 and B2 phases in AlCoxCrFeNi high-entropy alloys
227 | Al1 Co0.75 Cr1 Fe1 Ni1 |  |  | other |  |  | 6.6 |  | C | 25 | 1331 |  | 20 | [6 empty] | 10.1016/j.jallcom.2018.07.346 | 2018 | Effect of Co content on the mechanical properties of A2 and B2 phases in AlCoxCrFeNi high-entropy alloys
227 | Al1 Co1 Cr1 Fe1 Ni1 |  |  | other |  |  | 6.7 |  | C | 25 | 1313 |  | 19 | [6 empty] | 10.1016/j.jallcom.2018.07.346 | 2018 | Effect of Co content on the mechanical properties of A2 and B2 phases in AlCoxCrFeNi high-entropy alloys
228 | Co1 Cr1 Fe1 Mn1 |  |  | other |  |  | 7.8 |  | C | 25 | 338 |  | 4.3 | [6 empty] | 10.1016/j.intermet.2016.09.003 | 2016 | Compositional dependence of phase formation and mechanical properties in three CoCrFeNi-(Mn/Al/Cu) high entropy alloys
229 | Al1 Co1 Cr1 Fe1 Ni1 | FCC+BCC | POWDER | other |  |  | 6.7 | [12 empty] | 10.1016/j.jallcom.2019.06.301 | 2019 | Effect of heat treatment on the phase evolution and mechanical properties of atomized AlCoCrFeNi high-entropy alloy powders
229 | Al1 Co1 Cr1 Fe1 Ni1 | FCC+BCC | POWDER | other |  |  | 6.7 | [12 empty] | 10.1016/j.jallcom.2019.06.301 | 2019 | Effect of heat treatment on the phase evolution and mechanical properties of atomized AlCoCrFeNi high-entropy alloy powders
229 | Al1 Co1 Cr1 Fe1 Ni1 | FCC+BCC | POWDER | other |  |  | 6.7 | [12 empty] | 10.1016/j.jallcom.2019.06.301 | 2019 | Effect of heat treatment on the phase evolution and mechanical properties of atomized AlCoCrFeNi high-entropy alloy powders
229 | Al1 Co1 Cr1 Fe1 Ni1 | FCC+BCC | POWDER | other |  |  | 6.7 | [12 empty] | 10.1016/j.jallcom.2019.06.301 | 2019 | Effect of heat treatment on the phase evolution and mechanical properties of atomized AlCoCrFeNi high-entropy alloy powders
229 | Al1 Co1 Cr1 Fe1 Ni1 | FCC+BCC | POWDER | other |  |  | 6.7 | [12 empty] | 10.1016/j.jallcom.2019.06.301 | 2019 | Effect of heat treatment on the phase evolution and mechanical properties of atomized AlCoCrFeNi high-entropy alloy powders
230 | Hf1 Nb1 Ta1 Ti1 W1 Zr1 | BCC+Laves | CAST | other | 29.4 |  | 11.2 |  | C | 25 | 1550 |  | 26.3 | [6 empty] | 10.1016/j.jallcom.2019.06.138 | 2019 | Microstructures and mechanical properties of HfNbTaTiZrW and HfNbTaTiZrMoW refractory high-entropy alloys
230 | Hf1 Mo1 Nb1 Ta1 Ti1 W1 Zr1 | BCC+Laves | CAST | other | 31.7 |  | 11.1 |  | C | 25 | 1637 |  | 15.5 | [6 empty] | 10.1016/j.jallcom.2019.06.138 | 2019 | Microstructures and mechanical properties of HfNbTaTiZrW and HfNbTaTiZrMoW refractory high-entropy alloys
230 | Hf1 Nb1 Ta1 Ti1 W1 Zr1 | BCC+Laves | CAST | other |  |  | 11.2 |  | C | 800 | 577 |  | 35 | [6 empty] | 10.1016/j.jallcom.2019.06.138 | 2019 | Microstructures and mechanical properties of HfNbTaTiZrW and HfNbTaTiZrMoW refractory high-entropy alloys
230 | Hf1 Mo1 Nb1 Ta1 Ti1 W1 Zr1 | BCC+Laves | CAST | other |  |  | 11.1 |  | C | 800 | 1065 |  | 35 | [6 empty] | 10.1016/j.jallcom.2019.06.138 | 2019 | Microstructures and mechanical properties of HfNbTaTiZrW and HfNbTaTiZrMoW refractory high-entropy alloys
230 | Hf1 Nb1 Ta1 Ti1 W1 Zr1 | BCC+Laves | CAST | other |  |  | 11.2 |  | C | 1000 | 409 |  | 35 | [6 empty] | 10.1016/j.jallcom.2019.06.138 | 2019 | Microstructures and mechanical properties of HfNbTaTiZrW and HfNbTaTiZrMoW refractory high-entropy alloys
230 | Hf1 Mo1 Nb1 Ta1 Ti1 W1 Zr1 | BCC+Laves | CAST | other |  |  | 11.1 |  | C | 1000 | 736 |  | 35 | [6 empty] | 10.1016/j.jallcom.2019.06.138 | 2019 | Microstructures and mechanical properties of HfNbTaTiZrW and HfNbTaTiZrMoW refractory high-entropy alloys
230 | Hf1 Nb1 Ta1 Ti1 W1 Zr1 | BCC+Laves | CAST | other |  |  | 11.2 |  | C | 1200 | 345 |  | 35 | [6 empty] | 10.1016/j.jallcom.2019.06.138 | 2019 | Microstructures and mechanical properties of HfNbTaTiZrW and HfNbTaTiZrMoW refractory high-entropy alloys
230 | Hf1 Mo1 Nb1 Ta1 Ti1 W1 Zr1 | BCC+Laves | CAST | other |  |  | 11.1 |  | C | 1200 | 703 |  | 35 | [6 empty] | 10.1016/j.jallcom.2019.06.138 | 2019 | Microstructures and mechanical properties of HfNbTaTiZrW and HfNbTaTiZrMoW refractory high-entropy alloys
231 | Nb1 Ti1 Zr1 | BCC | CAST | BCC |  |  | 6.5 | 372 | C | 25 | 1223 |  | 48 |  |  | 94 |  |  |  | 10.1007/s12598-019-01310-6 | 2019 | Microstructure and mechanical properties of NbZrTi and NbHfZrTi alloys
231 | Hf1 Nb1 Ti1 Zr1 | BCC | CAST | BCC |  |  | 8.4 | 351 | C | 25 | 1000 |  | 52 |  |  | 89 |  |  |  | 10.1007/s12598-019-01310-6 | 2019 | Microstructure and mechanical properties of NbZrTi and NbHfZrTi alloys
231 | Nb1 Ti1 Zr1 | BCC | ANNEAL | BCC | 300 |  | 6.5 | [8 empty] | 94 |  |  |  | 10.1007/s12598-019-01310-6 | 2019 | Microstructure and mechanical properties of NbZrTi and NbHfZrTi alloys
231 | Hf1 Nb1 Ti1 Zr1 | BCC | ANNEAL | BCC | 50 |  | 8.4 | [8 empty] | 89 |  |  |  | 10.1007/s12598-019-01310-6 | 2019 | Microstructure and mechanical properties of NbZrTi and NbHfZrTi alloys
231 | Nb1 Ti1 Zr1 | BCC | CAST | BCC |  |  | 6.5 |  | C | 800 | 462 |  | 51 |  |  | 94 |  |  |  | 10.1007/s12598-019-01310-6 | 2019 | Microstructure and mechanical properties of NbZrTi and NbHfZrTi alloys
231 | Hf1 Nb1 Ti1 Zr1 | BCC | CAST | BCC |  |  | 8.4 |  | C | 800 | 303 |  | 51 |  |  | 89 |  |  |  | 10.1007/s12598-019-01310-6 | 2019 | Microstructure and mechanical properties of NbZrTi and NbHfZrTi alloys
231 | Nb1 Ti1 Zr1 | BCC | CAST | BCC |  |  | 6.5 |  | C | 1000 | 218 |  | 51 |  |  | 94 |  |  |  | 10.1007/s12598-019-01310-6 | 2019 | Microstructure and mechanical properties of NbZrTi and NbHfZrTi alloys
231 | Hf1 Nb1 Ti1 Zr1 | BCC | CAST | BCC |  |  | 8.4 |  | C | 1000 | 154 |  | 51 |  |  | 89 |  |  |  | 10.1007/s12598-019-01310-6 | 2019 | Microstructure and mechanical properties of NbZrTi and NbHfZrTi alloys
232 | Co1 Cr1 Fe1 Ni1 | FCC | CAST | FCC |  |  | 8.2 | 168.9 | C | 25 | 163 |  | 80 |  |  | 226 |  |  |  | 10.1016/j.intermet.2019.106550 | 2019 | Microstructure, mechanical properties and corrosion resistance of CoCrFeNiW(x = 0, 0.2, 0.5) high entropy alloys
232 | Co1 Cr1 Fe1 Ni1 W0.2 | FCC | CAST | FCC |  |  | 8.9 | 244 | C | 25 | 335 |  | 52 |  |  | 238 |  |  |  | 10.1016/j.intermet.2019.106550 | 2019 | Microstructure, mechanical properties and corrosion resistance of CoCrFeNiW(x = 0, 0.2, 0.5) high entropy alloys
232 | Co1 Cr1 Fe1 Ni1 W0.5 | FCC+Sec. | CAST | other |  |  | 9.8 | 357.9 | C | 25 | 556 |  | 35.6 | [6 empty] | 10.1016/j.intermet.2019.106550 | 2019 | Microstructure, mechanical properties and corrosion resistance of CoCrFeNiW(x = 0, 0.2, 0.5) high entropy alloys
233 | Cr1 Fe1 Mo1 Nb1 V1 | BCC+Laves | CAST | other |  |  | 8.1 | 826 | C | 25 | 2663 |  | 2.7 | [6 empty] | 10.1007/s40195-019-00935-x | 2019 | Microstructure, Mechanical Properties, and Corrosion Behavior of MoNbFeCrV, MoNbFeCrTi, and MoNbFeVTi High-Entropy Alloys
233 | Cr1 Fe1 Mo1 Nb1 Ti1 | BCC+Laves | CAST | other |  |  | 7.6 | 792 | C | 25 | 1647 |  | 0.9 | [6 empty] | 10.1007/s40195-019-00935-x | 2019 | Microstructure, Mechanical Properties, and Corrosion Behavior of MoNbFeCrV, MoNbFeCrTi, and MoNbFeVTi High-Entropy Alloys
233 | Fe1 Mo1 Nb1 Ti1 V1 | BCC+B2 | CAST | other |  |  | 7.4 | 699 | C | 25 | 1707 |  | 1.7 | [6 empty] | 10.1007/s40195-019-00935-x | 2019 | Microstructure, Mechanical Properties, and Corrosion Behavior of MoNbFeCrV, MoNbFeCrTi, and MoNbFeVTi High-Entropy Alloys
234 | Al0.15 Cr0.5 Cu0.25 Fe0.5 Ni1 | FCC | WROUGHT | FCC |  |  | 7.8 | 107 | T | 25 | 62 | 169 | 98 |  | 16.6 | 200 |  |  |  | 10.1016/j.matchar.2019.109792 | 2019 | Precipitation behavior and its impact on mechanical properties in an aged carbon-containing Al0.3Cu0.5CrFeNi2 high-entropy alloy
234 | Al0.15 Cr0.5 Cu0.25 Fe0.5 Ni1 | FCC+L12 | WROUGHT | other |  |  | 7.8 | 209 | T | 25 | 350 | 642 | 73 |  | 47 |  |  |  |  | 10.1016/j.matchar.2019.109792 | 2019 | Precipitation behavior and its impact on mechanical properties in an aged carbon-containing Al0.3Cu0.5CrFeNi2 high-entropy alloy
234 | Al0.15 Cr0.5 Cu0.25 Fe0.5 Ni1 | FCC+L12+Sec. | WROUGHT | other |  |  | 7.8 | 321 | T | 25 | 535 | 904 | 39 |  | 35.2 |  |  |  |  | 10.1016/j.matchar.2019.109792 | 2019 | Precipitation behavior and its impact on mechanical properties in an aged carbon-containing Al0.3Cu0.5CrFeNi2 high-entropy alloy
234 | Al0.15 Cr0.5 Cu0.25 Fe0.5 Ni1 | FCC+L12+Sec. | WROUGHT | other |  |  | 7.8 | 159 | T | 25 | 255 | 584 | 88 |  | 51.4 |  |  |  |  | 10.1016/j.matchar.2019.109792 | 2019 | Precipitation behavior and its impact on mechanical properties in an aged carbon-containing Al0.3Cu0.5CrFeNi2 high-entropy alloy
235 | Hf1 Nb1 Ta1 Ti1 Zr1 | BCC | WROUGHT | BCC | 60 |  | 9.9 |  |  | 20 |  |  |  |  | 88.9 | 107 |  |  |  | 10.1016/j.jallcom.2019.05.322 | 2019 | Temperature dependence of elastic moduli in a refractory HfNbTaTiZr high-entropy alloy
235 | Hf1 Nb1 Ta1 Ti1 Zr1 | BCC | WROUGHT | BCC |  |  | 9.9 |  |  | 40 |  |  |  |  | 88.6 | 107 |  |  |  | 10.1016/j.jallcom.2019.05.322 | 2019 | Temperature dependence of elastic moduli in a refractory HfNbTaTiZr high-entropy alloy
235 | Hf1 Nb1 Ta1 Ti1 Zr1 | BCC | WROUGHT | BCC |  |  | 9.9 |  |  | 60 |  |  |  |  | 88.4 | 107 |  |  |  | 10.1016/j.jallcom.2019.05.322 | 2019 | Temperature dependence of elastic moduli in a refractory HfNbTaTiZr high-entropy alloy
235 | Hf1 Nb1 Ta1 Ti1 Zr1 | BCC | WROUGHT | BCC |  |  | 9.9 |  |  | 80 |  |  |  |  | 88.1 | 107 |  |  |  | 10.1016/j.jallcom.2019.05.322 | 2019 | Temperature dependence of elastic moduli in a refractory HfNbTaTiZr high-entropy alloy
235 | Hf1 Nb1 Ta1 Ti1 Zr1 | BCC | WROUGHT | BCC |  |  | 9.9 |  |  | 100 |  |  |  |  | 87.9 | 107 |  |  |  | 10.1016/j.jallcom.2019.05.322 | 2019 | Temperature dependence of elastic moduli in a refractory HfNbTaTiZr high-entropy alloy
235 | Hf1 Nb1 Ta1 Ti1 Zr1 | BCC | WROUGHT | BCC |  |  | 9.9 |  |  | 120 |  |  |  |  | 87.7 | 107 |  |  |  | 10.1016/j.jallcom.2019.05.322 | 2019 | Temperature dependence of elastic moduli in a refractory HfNbTaTiZr high-entropy alloy
235 | Hf1 Nb1 Ta1 Ti1 Zr1 | BCC | WROUGHT | BCC |  |  | 9.9 |  |  | 140 |  |  |  |  | 87.5 | 107 |  |  |  | 10.1016/j.jallcom.2019.05.322 | 2019 | Temperature dependence of elastic moduli in a refractory HfNbTaTiZr high-entropy alloy
235 | Hf1 Nb1 Ta1 Ti1 Zr1 | BCC | WROUGHT | BCC |  |  | 9.9 |  |  | 160 |  |  |  |  | 87.3 | 107 |  |  |  | 10.1016/j.jallcom.2019.05.322 | 2019 | Temperature dependence of elastic moduli in a refractory HfNbTaTiZr high-entropy alloy
235 | Hf1 Nb1 Ta1 Ti1 Zr1 | BCC | WROUGHT | BCC |  |  | 9.9 |  |  | 180 |  |  |  |  | 87.1 | 107 |  |  |  | 10.1016/j.jallcom.2019.05.322 | 2019 | Temperature dependence of elastic moduli in a refractory HfNbTaTiZr high-entropy alloy
235 | Hf1 Nb1 Ta1 Ti1 Zr1 | BCC | WROUGHT | BCC |  |  | 9.9 |  |  | 200 |  |  |  |  | 86.9 | 107 |  |  |  | 10.1016/j.jallcom.2019.05.322 | 2019 | Temperature dependence of elastic moduli in a refractory HfNbTaTiZr high-entropy alloy
235 | Hf1 Nb1 Ta1 Ti1 Zr1 | BCC | WROUGHT | BCC |  |  | 9.9 |  |  | 220 |  |  |  |  | 86.7 | 107 |  |  |  | 10.1016/j.jallcom.2019.05.322 | 2019 | Temperature dependence of elastic moduli in a refractory HfNbTaTiZr high-entropy alloy
235 | Hf1 Nb1 Ta1 Ti1 Zr1 | BCC | WROUGHT | BCC |  |  | 9.9 |  |  | 240 |  |  |  |  | 86.5 | 107 |  |  |  | 10.1016/j.jallcom.2019.05.322 | 2019 | Temperature dependence of elastic moduli in a refractory HfNbTaTiZr high-entropy alloy
235 | Hf1 Nb1 Ta1 Ti1 Zr1 | BCC | WROUGHT | BCC |  |  | 9.9 |  |  | 260 |  |  |  |  | 86.3 | 107 |  |  |  | 10.1016/j.jallcom.2019.05.322 | 2019 | Temperature dependence of elastic moduli in a refractory HfNbTaTiZr high-entropy alloy
235 | Hf1 Nb1 Ta1 Ti1 Zr1 | BCC | WROUGHT | BCC |  |  | 9.9 |  |  | 280 |  |  |  |  | 86.1 | 107 |  |  |  | 10.1016/j.jallcom.2019.05.322 | 2019 | Temperature dependence of elastic moduli in a refractory HfNbTaTiZr high-entropy alloy
235 | Hf1 Nb1 Ta1 Ti1 Zr1 | BCC | WROUGHT | BCC |  |  | 9.9 |  |  | 300 |  |  |  |  | 85.8 | 107 |  |  |  | 10.1016/j.jallcom.2019.05.322 | 2019 | Temperature dependence of elastic moduli in a refractory HfNbTaTiZr high-entropy alloy
235 | Hf1 Nb1 Ta1 Ti1 Zr1 | BCC | WROUGHT | BCC |  |  | 9.9 |  |  | 320 |  |  |  |  | 85.5 | 107 |  |  |  | 10.1016/j.jallcom.2019.05.322 | 2019 | Temperature dependence of elastic moduli in a refractory HfNbTaTiZr high-entropy alloy
235 | Hf1 Nb1 Ta1 Ti1 Zr1 | BCC | WROUGHT | BCC |  |  | 9.9 |  |  | 340 |  |  |  |  | 85.2 | 107 |  |  |  | 10.1016/j.jallcom.2019.05.322 | 2019 | Temperature dependence of elastic moduli in a refractory HfNbTaTiZr high-entropy alloy
235 | Hf1 Nb1 Ta1 Ti1 Zr1 | BCC | WROUGHT | BCC |  |  | 9.9 |  |  | 360 |  |  |  |  | 84.9 | 107 |  |  |  | 10.1016/j.jallcom.2019.05.322 | 2019 | Temperature dependence of elastic moduli in a refractory HfNbTaTiZr high-entropy alloy
235 | Hf1 Nb1 Ta1 Ti1 Zr1 | BCC | WROUGHT | BCC |  |  | 9.9 |  |  | 380 |  |  |  |  | 84.5 | 107 |  |  |  | 10.1016/j.jallcom.2019.05.322 | 2019 | Temperature dependence of elastic moduli in a refractory HfNbTaTiZr high-entropy alloy
235 | Hf1 Nb1 Ta1 Ti1 Zr1 | BCC | WROUGHT | BCC |  |  | 9.9 |  |  | 400 |  |  |  |  | 84.2 | 107 |  |  |  | 10.1016/j.jallcom.2019.05.322 | 2019 | Temperature dependence of elastic moduli in a refractory HfNbTaTiZr high-entropy alloy
235 | Hf1 Nb1 Ta1 Ti1 Zr1 | BCC | WROUGHT | BCC |  |  | 9.9 |  |  | 420 |  |  |  |  | 83.8 | 107 |  |  |  | 10.1016/j.jallcom.2019.05.322 | 2019 | Temperature dependence of elastic moduli in a refractory HfNbTaTiZr high-entropy alloy
235 | Hf1 Nb1 Ta1 Ti1 Zr1 | BCC | WROUGHT | BCC |  |  | 9.9 |  |  | 440 |  |  |  |  | 83.5 | 107 |  |  |  | 10.1016/j.jallcom.2019.05.322 | 2019 | Temperature dependence of elastic moduli in a refractory HfNbTaTiZr high-entropy alloy
235 | Hf1 Nb1 Ta1 Ti1 Zr1 | BCC | WROUGHT | BCC |  |  | 9.9 |  |  | 460 |  |  |  |  | 83.1 | 107 |  |  |  | 10.1016/j.jallcom.2019.05.322 | 2019 | Temperature dependence of elastic moduli in a refractory HfNbTaTiZr high-entropy alloy
235 | Hf1 Nb1 Ta1 Ti1 Zr1 | BCC | WROUGHT | BCC |  |  | 9.9 |  |  | 480 |  |  |  |  | 82.7 | 107 |  |  |  | 10.1016/j.jallcom.2019.05.322 | 2019 | Temperature dependence of elastic moduli in a refractory HfNbTaTiZr high-entropy alloy
235 | Hf1 Nb1 Ta1 Ti1 Zr1 | BCC | WROUGHT | BCC |  |  | 9.9 |  |  | 500 |  |  |  |  | 82.3 | 107 |  |  |  | 10.1016/j.jallcom.2019.05.322 | 2019 | Temperature dependence of elastic moduli in a refractory HfNbTaTiZr high-entropy alloy
235 | Hf1 Nb1 Ta1 Ti1 Zr1 | BCC | WROUGHT | BCC |  |  | 9.9 |  |  | 520 |  |  |  |  | 81.9 | 107 |  |  |  | 10.1016/j.jallcom.2019.05.322 | 2019 | Temperature dependence of elastic moduli in a refractory HfNbTaTiZr high-entropy alloy
235 | Hf1 Nb1 Ta1 Ti1 Zr1 | BCC | WROUGHT | BCC |  |  | 9.9 |  |  | 540 |  |  |  |  | 81.6 | 107 |  |  |  | 10.1016/j.jallcom.2019.05.322 | 2019 | Temperature dependence of elastic moduli in a refractory HfNbTaTiZr high-entropy alloy
235 | Hf1 Nb1 Ta1 Ti1 Zr1 | BCC | WROUGHT | BCC |  |  | 9.9 |  |  | 560 |  |  |  |  | 81.3 | 107 |  |  |  | 10.1016/j.jallcom.2019.05.322 | 2019 | Temperature dependence of elastic moduli in a refractory HfNbTaTiZr high-entropy alloy
235 | Hf1 Nb1 Ta1 Ti1 Zr1 | BCC | WROUGHT | BCC |  |  | 9.9 |  |  | 580 |  |  |  |  | 81 | 107 |  |  |  | 10.1016/j.jallcom.2019.05.322 | 2019 | Temperature dependence of elastic moduli in a refractory HfNbTaTiZr high-entropy alloy
235 | Hf1 Nb1 Ta1 Ti1 Zr1 | BCC | WROUGHT | BCC |  |  | 9.9 |  |  | 600 |  |  |  |  | 80.7 | 107 |  |  |  | 10.1016/j.jallcom.2019.05.322 | 2019 | Temperature dependence of elastic moduli in a refractory HfNbTaTiZr high-entropy alloy
235 | Hf1 Nb1 Ta1 Ti1 Zr1 | BCC | WROUGHT | BCC |  |  | 9.9 |  |  | 620 |  |  |  |  | 80.4 | 107 |  |  |  | 10.1016/j.jallcom.2019.05.322 | 2019 | Temperature dependence of elastic moduli in a refractory HfNbTaTiZr high-entropy alloy
235 | Hf1 Nb1 Ta1 Ti1 Zr1 | BCC | WROUGHT | BCC |  |  | 9.9 |  |  | 640 |  |  |  |  | 80.2 | 107 |  |  |  | 10.1016/j.jallcom.2019.05.322 | 2019 | Temperature dependence of elastic moduli in a refractory HfNbTaTiZr high-entropy alloy
235 | Hf1 Nb1 Ta1 Ti1 Zr1 | BCC | WROUGHT | BCC |  |  | 9.9 |  |  | 660 |  |  |  |  | 80 | 107 |  |  |  | 10.1016/j.jallcom.2019.05.322 | 2019 | Temperature dependence of elastic moduli in a refractory HfNbTaTiZr high-entropy alloy
235 | Hf1 Nb1 Ta1 Ti1 Zr1 | BCC | WROUGHT | BCC |  |  | 9.9 |  |  | 680 |  |  |  |  | 79.8 | 107 |  |  |  | 10.1016/j.jallcom.2019.05.322 | 2019 | Temperature dependence of elastic moduli in a refractory HfNbTaTiZr high-entropy alloy
235 | Hf1 Nb1 Ta1 Ti1 Zr1 | BCC | WROUGHT | BCC |  |  | 9.9 |  |  | 700 |  |  |  |  | 79.6 | 107 |  |  |  | 10.1016/j.jallcom.2019.05.322 | 2019 | Temperature dependence of elastic moduli in a refractory HfNbTaTiZr high-entropy alloy
235 | Hf1 Nb1 Ta1 Ti1 Zr1 | BCC | WROUGHT | BCC |  |  | 9.9 |  |  | 720 |  |  |  |  | 79.3 | 107 |  |  |  | 10.1016/j.jallcom.2019.05.322 | 2019 | Temperature dependence of elastic moduli in a refractory HfNbTaTiZr high-entropy alloy
235 | Hf1 Nb1 Ta1 Ti1 Zr1 | BCC | WROUGHT | BCC |  |  | 9.9 |  |  | 740 |  |  |  |  | 79 | 107 |  |  |  | 10.1016/j.jallcom.2019.05.322 | 2019 | Temperature dependence of elastic moduli in a refractory HfNbTaTiZr high-entropy alloy
235 | Hf1 Nb1 Ta1 Ti1 Zr1 | BCC | WROUGHT | BCC |  |  | 9.9 |  |  | 760 |  |  |  |  | 78.7 | 107 |  |  |  | 10.1016/j.jallcom.2019.05.322 | 2019 | Temperature dependence of elastic moduli in a refractory HfNbTaTiZr high-entropy alloy
235 | Hf1 Nb1 Ta1 Ti1 Zr1 | BCC | WROUGHT | BCC |  |  | 9.9 |  |  | 780 |  |  |  |  | 78.4 | 107 |  |  |  | 10.1016/j.jallcom.2019.05.322 | 2019 | Temperature dependence of elastic moduli in a refractory HfNbTaTiZr high-entropy alloy
235 | Hf1 Nb1 Ta1 Ti1 Zr1 | BCC | WROUGHT | BCC |  |  | 9.9 |  |  | 800 |  |  |  |  | 78.1 | 107 |  |  |  | 10.1016/j.jallcom.2019.05.322 | 2019 | Temperature dependence of elastic moduli in a refractory HfNbTaTiZr high-entropy alloy
235 | Hf1 Nb1 Ta1 Ti1 Zr1 | BCC | WROUGHT | BCC |  |  | 9.9 |  |  | 820 |  |  |  |  | 77.7 | 107 |  |  |  | 10.1016/j.jallcom.2019.05.322 | 2019 | Temperature dependence of elastic moduli in a refractory HfNbTaTiZr high-entropy alloy
235 | Hf1 Nb1 Ta1 Ti1 Zr1 | BCC | WROUGHT | BCC |  |  | 9.9 |  |  | 840 |  |  |  |  | 77.4 | 107 |  |  |  | 10.1016/j.jallcom.2019.05.322 | 2019 | Temperature dependence of elastic moduli in a refractory HfNbTaTiZr high-entropy alloy
237 | Co1 Cr1 Fe1 Ni1 Ti0.3 | FCC | WROUGHT | FCC | 90 |  | 7.8 | 263 | T | 25 | 540 | 772 | 60 |  |  | 214 |  |  |  | 10.1016/j.msea.2019.138181 | 2019 | The effects of substitution of Co with Ni on microstructure, mechanical properties, and age hardening of Co1-xCrFeNi1+xTi0.3 high-entropy alloys
237 | Co1 Cr1 Fe1 Ni1 Ti0.3 | FCC | WROUGHT | FCC | 216 |  | 7.8 | 185 | [7 empty] | 214 |  |  |  | 10.1016/j.msea.2019.138181 | 2019 | The effects of substitution of Co with Ni on microstructure, mechanical properties, and age hardening of Co1-xCrFeNi1+xTi0.3 high-entropy alloys
237 | Co0.333 Cr0.667 Fe0.667 Ni1 Ti0.2 | FCC | WROUGHT | FCC | 263 |  | 7.8 | 197 | [7 empty] | 213 |  |  |  | 10.1016/j.msea.2019.138181 | 2019 | The effects of substitution of Co with Ni on microstructure, mechanical properties, and age hardening of Co1-xCrFeNi1+xTi0.3 high-entropy alloys
237 | Co0.333 Cr0.667 Fe0.667 Ni1 Ti0.2 | FCC | WROUGHT | FCC | 90 |  | 7.8 | 308 | T | 25 | 586 | 875 | 46 |  |  | 213 |  |  |  | 10.1016/j.msea.2019.138181 | 2019 | The effects of substitution of Co with Ni on microstructure, mechanical properties, and age hardening of Co1-xCrFeNi1+xTi0.3 high-entropy alloys
237 | Cr0.5 Fe0.5 Ni1 Ti0.15 | FCC | WROUGHT | FCC | 90 |  | 7.8 | 335 | T | 25 | 672 | 982 | 37 |  |  | 212 |  |  |  | 10.1016/j.msea.2019.138181 | 2019 | The effects of substitution of Co with Ni on microstructure, mechanical properties, and age hardening of Co1-xCrFeNi1+xTi0.3 high-entropy alloys
237 | Cr0.5 Fe0.5 Ni1 Ti0.15 | FCC | WROUGHT | FCC | 324 |  | 7.8 | 204 | [7 empty] | 212 |  |  |  | 10.1016/j.msea.2019.138181 | 2019 | The effects of substitution of Co with Ni on microstructure, mechanical properties, and age hardening of Co1-xCrFeNi1+xTi0.3 high-entropy alloys
238 | Nb1 Ta1 Ti1 | BCC | WROUGHT | BCC |  |  | 10 |  | C | 20 | 573 |  |  |  |  | 136 | 100 | 5 |  | 10.1016/j.actamat.2019.06.006 | 2019 | Solid-solution strengthening in refractory high entropy alloys
238 | Nb1 Ta1 Ti1 | BCC | WROUGHT | BCC |  |  | 10 |  | C | 100 | 486 |  |  |  |  | 136 | 100 | 5 |  | 10.1016/j.actamat.2019.06.006 | 2019 | Solid-solution strengthening in refractory high entropy alloys
238 | Nb1 Ta1 Ti1 | BCC | WROUGHT | BCC |  |  | 10 |  | C | 200 | 378 |  |  |  |  | 136 | 100 | 5 |  | 10.1016/j.actamat.2019.06.006 | 2019 | Solid-solution strengthening in refractory high entropy alloys
238 | Nb1 Ta1 Ti1 | BCC | WROUGHT | BCC |  |  | 10 |  | C | 300 | 314 |  |  |  |  | 136 | 100 | 5 |  | 10.1016/j.actamat.2019.06.006 | 2019 | Solid-solution strengthening in refractory high entropy alloys
238 | Nb1 Ta1 Ti1 | BCC | WROUGHT | BCC |  |  | 10 |  | C | 400 | 232 |  |  |  |  | 136 | 100 | 5 |  | 10.1016/j.actamat.2019.06.006 | 2019 | Solid-solution strengthening in refractory high entropy alloys
238 | Nb1 Ta1 Ti1 | BCC | WROUGHT | BCC |  |  | 10 |  | C | 600 | 222 |  |  |  |  | 136 | 100 | 5 |  | 10.1016/j.actamat.2019.06.006 | 2019 | Solid-solution strengthening in refractory high entropy alloys
238 | Nb1 Ta1 Ti1 | BCC | WROUGHT | BCC |  |  | 10 |  | C | 800 | 210 |  |  |  |  | 136 | 100 | 5 |  | 10.1016/j.actamat.2019.06.006 | 2019 | Solid-solution strengthening in refractory high entropy alloys
238 | Nb1 Ta1 Ti1 | BCC | WROUGHT | BCC |  |  | 10 |  | C | 1000 | 160 |  |  |  |  | 136 | 100 | 5 |  | 10.1016/j.actamat.2019.06.006 | 2019 | Solid-solution strengthening in refractory high entropy alloys
238 | Al1 Nb1 Ta1 Ti1 | BCC | CAST | BCC |  |  | 8.2 |  | C | 20 | 1152 |  |  |  |  | 120 | 180 | 5 |  | 10.1016/j.actamat.2019.06.006 | 2019 | Solid-solution strengthening in refractory high entropy alloys
238 | Al1 Nb1 Ta1 Ti1 | BCC | CAST | BCC |  |  | 8.2 |  | C | 200 | 740 |  |  |  |  | 120 | 180 | 5 |  | 10.1016/j.actamat.2019.06.006 | 2019 | Solid-solution strengthening in refractory high entropy alloys
238 | Al1 Nb1 Ta1 Ti1 | BCC | CAST | BCC |  |  | 8.2 |  | C | 100 | 740 |  |  |  |  | 120 | 180 | 5 |  | 10.1016/j.actamat.2019.06.006 | 2019 | Solid-solution strengthening in refractory high entropy alloys
238 | Mo1 Nb1 Ta1 Ti1 | BCC | ANNEAL | BCC |  |  | 10 |  | C | 20 | 1210 |  |  |  |  | 179 | 80 | 5 |  | 10.1016/j.actamat.2019.06.006 | 2019 | Solid-solution strengthening in refractory high entropy alloys
238 | Mo1 Nb1 Ta1 Ti1 | BCC | ANNEAL | BCC |  |  | 10 |  | C | 60 | 1071 |  |  |  |  | 179 | 80 | 5 |  | 10.1016/j.actamat.2019.06.006 | 2019 | Solid-solution strengthening in refractory high entropy alloys
238 | Mo1 Nb1 Ta1 Ti1 | BCC | ANNEAL | BCC |  |  | 10 |  | C | 100 | 1029 |  |  |  |  | 179 | 80 | 5 |  | 10.1016/j.actamat.2019.06.006 | 2019 | Solid-solution strengthening in refractory high entropy alloys
238 | Mo1 Nb1 Ta1 Ti1 | BCC | ANNEAL | BCC |  |  | 10 |  | C | 200 | 868 |  |  |  |  | 179 | 80 | 5 |  | 10.1016/j.actamat.2019.06.006 | 2019 | Solid-solution strengthening in refractory high entropy alloys
238 | Mo1 Nb1 Ta1 Ti1 | BCC | ANNEAL | BCC |  |  | 10 |  | C | 300 | 732 |  |  |  |  | 179 | 80 | 5 |  | 10.1016/j.actamat.2019.06.006 | 2019 | Solid-solution strengthening in refractory high entropy alloys
238 | Mo1 Nb1 Ta1 Ti1 | BCC | ANNEAL | BCC |  |  | 10 |  | C | 400 | 685 |  |  |  |  | 179 | 80 | 5 |  | 10.1016/j.actamat.2019.06.006 | 2019 | Solid-solution strengthening in refractory high entropy alloys
238 | Mo1 Nb1 Ta1 Ti1 | BCC | ANNEAL | BCC |  |  | 10 |  | C | 600 | 593 |  |  |  |  | 179 | 80 | 5 |  | 10.1016/j.actamat.2019.06.006 | 2019 | Solid-solution strengthening in refractory high entropy alloys
238 | Mo1 Nb1 Ta1 Ti1 | BCC | ANNEAL | BCC |  |  | 10 |  | C | 800 | 564 |  |  |  |  | 179 | 80 | 5 |  | 10.1016/j.actamat.2019.06.006 | 2019 | Solid-solution strengthening in refractory high entropy alloys
238 | Mo1 Nb1 Ta1 Ti1 | BCC | ANNEAL | BCC |  |  | 10 |  | C | 1000 | 539 |  |  |  |  | 179 | 80 | 5 |  | 10.1016/j.actamat.2019.06.006 | 2019 | Solid-solution strengthening in refractory high entropy alloys
238 | Nb1 Ta1 Ti1 W1 | BCC | ANNEAL | BCC |  |  | 12.1 |  | C | 20 | 1054 |  |  |  |  | 198 | 90 | 5 |  | 10.1016/j.actamat.2019.06.006 | 2019 | Solid-solution strengthening in refractory high entropy alloys
238 | Nb1 Ta1 Ti1 W1 | BCC | ANNEAL | BCC |  |  | 12.1 |  | C | 100 | 968 |  |  |  |  | 198 | 90 | 5 |  | 10.1016/j.actamat.2019.06.006 | 2019 | Solid-solution strengthening in refractory high entropy alloys
238 | Nb1 Ta1 Ti1 W1 | BCC | ANNEAL | BCC |  |  | 12.1 |  | C | 200 | 869 |  |  |  |  | 198 | 90 | 5 |  | 10.1016/j.actamat.2019.06.006 | 2019 | Solid-solution strengthening in refractory high entropy alloys
238 | Nb1 Ta1 Ti1 W1 | BCC | ANNEAL | BCC |  |  | 12.1 |  | C | 300 | 754 |  |  |  |  | 198 | 90 | 5 |  | 10.1016/j.actamat.2019.06.006 | 2019 | Solid-solution strengthening in refractory high entropy alloys
238 | Nb1 Ta1 Ti1 W1 | BCC | ANNEAL | BCC |  |  | 12.1 |  | C | 400 | 627 |  |  |  |  | 198 | 90 | 5 |  | 10.1016/j.actamat.2019.06.006 | 2019 | Solid-solution strengthening in refractory high entropy alloys
238 | Nb1 Ta1 Ti1 W1 | BCC | ANNEAL | BCC |  |  | 12.1 |  | C | 600 | 596 |  |  |  |  | 198 | 90 | 5 |  | 10.1016/j.actamat.2019.06.006 | 2019 | Solid-solution strengthening in refractory high entropy alloys
238 | Nb1 Ta1 Ti1 W1 | BCC | ANNEAL | BCC |  |  | 12.1 |  | C | 800 | 564 |  |  |  |  | 198 | 90 | 5 |  | 10.1016/j.actamat.2019.06.006 | 2019 | Solid-solution strengthening in refractory high entropy alloys
238 | Nb1 Ta1 Ti1 W1 | BCC | ANNEAL | BCC |  |  | 12.1 |  | C | 1000 | 459 |  |  |  |  | 198 | 90 | 5 |  | 10.1016/j.actamat.2019.06.006 | 2019 | Solid-solution strengthening in refractory high entropy alloys
238 | Hf1 Nb1 Ta1 Ti1 | BCC | ANNEAL | BCC |  |  | 10.9 |  | C | 20 | 860 |  |  |  |  | 119 | 160 | 5 |  | 10.1016/j.actamat.2019.06.006 | 2019 | Solid-solution strengthening in refractory high entropy alloys
238 | Hf1 Nb1 Ta1 Ti1 | BCC | ANNEAL | BCC |  |  | 10.9 |  | C | 20 | 834 |  |  |  |  | 119 | 160 | 5 |  | 10.1016/j.actamat.2019.06.006 | 2019 | Solid-solution strengthening in refractory high entropy alloys
238 | Hf1 Nb1 Ta1 Ti1 | BCC | ANNEAL | BCC |  |  | 10.9 |  | C | 200 | 610 |  |  |  |  | 119 | 160 | 5 |  | 10.1016/j.actamat.2019.06.006 | 2019 | Solid-solution strengthening in refractory high entropy alloys
238 | Hf1 Nb1 Ta1 Ti1 | BCC | ANNEAL | BCC |  |  | 10.9 |  | C | 600 | 473 |  |  |  |  | 119 | 160 | 5 |  | 10.1016/j.actamat.2019.06.006 | 2019 | Solid-solution strengthening in refractory high entropy alloys
238 | Cr1 Mo1 Nb1 Ti1 | BCC | ANNEAL | BCC |  |  | 7.6 |  | C | 20 | 1630 |  |  |  |  | 196 | 260 | 5 |  | 10.1016/j.actamat.2019.06.006 | 2019 | Solid-solution strengthening in refractory high entropy alloys
238 | Cr1 Mo1 Nb1 Ti1 | BCC | ANNEAL | BCC |  |  | 7.6 |  | C | 200 | 1268 |  |  |  |  | 196 | 260 | 5 |  | 10.1016/j.actamat.2019.06.006 | 2019 | Solid-solution strengthening in refractory high entropy alloys
238 | Cr1 Mo1 Nb1 Ti1 | BCC | ANNEAL | BCC |  |  | 7.6 |  | C | 400 | 1115 |  |  |  |  | 196 | 260 | 5 |  | 10.1016/j.actamat.2019.06.006 | 2019 | Solid-solution strengthening in refractory high entropy alloys
238 | Cr1 Mo1 Nb1 Ti1 | BCC | ANNEAL | BCC |  |  | 7.6 |  | C | 600 | 1062 |  |  |  |  | 196 | 260 | 5 |  | 10.1016/j.actamat.2019.06.006 | 2019 | Solid-solution strengthening in refractory high entropy alloys
238 | Cr1 Mo1 Nb1 Ti1 | BCC | ANNEAL | BCC |  |  | 7.6 |  | C | 800 | 1058 |  |  |  |  | 196 | 260 | 5 |  | 10.1016/j.actamat.2019.06.006 | 2019 | Solid-solution strengthening in refractory high entropy alloys
238 | Cr1 Mo1 Ta1 Ti1 | BCC+Laves | ANNEAL | other |  |  | 9.9 |  | C | 20 | 1795 | [5 empty] | 200 | 5 |  | 10.1016/j.actamat.2019.06.006 | 2019 | Solid-solution strengthening in refractory high entropy alloys
238 | Cr1 Mo1 Ta1 Ti1 | BCC+Laves | ANNEAL | other |  |  | 9.9 |  | C | 100 | 1506 | [5 empty] | 200 | 5 |  | 10.1016/j.actamat.2019.06.006 | 2019 | Solid-solution strengthening in refractory high entropy alloys
238 | Cr1 Mo1 Ta1 Ti1 | BCC+Laves | ANNEAL | other |  |  | 9.9 |  | C | 200 | 1266 | [5 empty] | 200 | 5 |  | 10.1016/j.actamat.2019.06.006 | 2019 | Solid-solution strengthening in refractory high entropy alloys
238 | Cr1 Mo1 Ta1 Ti1 | BCC+Laves | ANNEAL | other |  |  | 9.9 |  | C | 300 | 1183 | [5 empty] | 200 | 5 |  | 10.1016/j.actamat.2019.06.006 | 2019 | Solid-solution strengthening in refractory high entropy alloys
238 | Cr1 Mo1 Ta1 Ti1 | BCC+Laves | ANNEAL | other |  |  | 9.9 |  | C | 400 | 1175 | [5 empty] | 200 | 5 |  | 10.1016/j.actamat.2019.06.006 | 2019 | Solid-solution strengthening in refractory high entropy alloys
238 | Cr1 Mo1 Ta1 Ti1 | BCC+Laves | ANNEAL | other |  |  | 9.9 |  | C | 600 | 1162 | [5 empty] | 200 | 5 |  | 10.1016/j.actamat.2019.06.006 | 2019 | Solid-solution strengthening in refractory high entropy alloys
238 | Cr1 Mo1 Ta1 Ti1 | BCC+Laves | ANNEAL | other |  |  | 9.9 |  | C | 800 | 1162 | [5 empty] | 200 | 5 |  | 10.1016/j.actamat.2019.06.006 | 2019 | Solid-solution strengthening in refractory high entropy alloys
238 | Cr1 Mo1 Ta1 Ti1 | BCC+Laves | ANNEAL | other |  |  | 9.9 |  | C | 1000 | 1159 | [5 empty] | 200 | 5 |  | 10.1016/j.actamat.2019.06.006 | 2019 | Solid-solution strengthening in refractory high entropy alloys
239 | Hf0.25 Ti1 V0.5 Zr0.5 | BCC | CAST | BCC |  |  | 6.5 | 338.3 | C | 25 | 1160 |  | 50 |  |  | 100 |  |  |  | 10.1007/s40195-019-00921-3 | 2019 | A Novel Series of Refractory High-Entropy Alloys Ti2ZrHf0.5VNbx with High Specific Yield Strength and Good Ductility
239 | Hf0.25 Ti1 V0.5 Zr0.5 | BCC | CAST | BCC |  |  | 6.5 | 338.3 | C | 600 | 405 |  | 50 |  |  | 100 |  |  |  | 10.1007/s40195-019-00921-3 | 2019 | A Novel Series of Refractory High-Entropy Alloys Ti2ZrHf0.5VNbx with High Specific Yield Strength and Good Ductility
239 | Hf0.25 Ti1 V0.5 Zr0.5 | BCC | CAST | BCC |  |  | 6.5 | 338.3 | C | 800 | 85 |  | 50 |  |  | 100 |  |  |  | 10.1007/s40195-019-00921-3 | 2019 | A Novel Series of Refractory High-Entropy Alloys Ti2ZrHf0.5VNbx with High Specific Yield Strength and Good Ductility
239 | Hf0.25 Nb0.125 Ti1 V0.5 Zr0.5 | BCC | CAST | BCC |  |  | 6.6 | 332.4 | C | 25 | 1115 |  | 50 |  |  | 100 |  |  |  | 10.1007/s40195-019-00921-3 | 2019 | A Novel Series of Refractory High-Entropy Alloys Ti2ZrHf0.5VNbx with High Specific Yield Strength and Good Ductility
239 | Hf0.25 Nb0.25 Ti1 V0.5 Zr0.5 | BCC | CAST | BCC |  |  | 6.7 | 322.5 | C | 25 | 1065 |  | 50 |  |  | 100 |  |  |  | 10.1007/s40195-019-00921-3 | 2019 | A Novel Series of Refractory High-Entropy Alloys Ti2ZrHf0.5VNbx with High Specific Yield Strength and Good Ductility
239 | Hf0.25 Nb0.25 Ti1 V0.5 Zr0.5 | BCC | CAST | BCC |  |  | 6.7 | 322.5 | C | 600 | 718 |  | 50 |  |  | 100 |  |  |  | 10.1007/s40195-019-00921-3 | 2019 | A Novel Series of Refractory High-Entropy Alloys Ti2ZrHf0.5VNbx with High Specific Yield Strength and Good Ductility
239 | Hf0.25 Nb0.25 Ti1 V0.5 Zr0.5 | BCC | CAST | BCC |  |  | 6.7 | 322.5 | C | 800 | 135 |  | 50 |  |  | 100 |  |  |  | 10.1007/s40195-019-00921-3 | 2019 | A Novel Series of Refractory High-Entropy Alloys Ti2ZrHf0.5VNbx with High Specific Yield Strength and Good Ductility
239 | Hf0.25 Nb0.375 Ti1 V0.5 Zr0.5 | BCC | CAST | BCC |  |  | 6.8 | 318.9 | C | 25 | 1025 |  | 50 |  |  | 100 |  |  |  | 10.1007/s40195-019-00921-3 | 2019 | A Novel Series of Refractory High-Entropy Alloys Ti2ZrHf0.5VNbx with High Specific Yield Strength and Good Ductility
239 | Hf0.25 Nb0.5 Ti1 V0.5 Zr0.5 | BCC | CAST | BCC |  |  | 6.9 | 310.4 | C | 25 | 980 |  | 50 |  |  | 101 |  |  |  | 10.1007/s40195-019-00921-3 | 2019 | A Novel Series of Refractory High-Entropy Alloys Ti2ZrHf0.5VNbx with High Specific Yield Strength and Good Ductility
239 | Hf0.25 Nb0.5 Ti1 V0.5 Zr0.5 | BCC | CAST | BCC |  |  | 6.9 | 310.4 | C | 600 | 859 |  | 50 |  |  | 101 |  |  |  | 10.1007/s40195-019-00921-3 | 2019 | A Novel Series of Refractory High-Entropy Alloys Ti2ZrHf0.5VNbx with High Specific Yield Strength and Good Ductility
239 | Hf0.25 Nb0.5 Ti1 V0.5 Zr0.5 | BCC | CAST | BCC |  |  | 6.9 | 310.4 | C | 800 | 195 |  | 50 |  |  | 101 |  |  |  | 10.1007/s40195-019-00921-3 | 2019 | A Novel Series of Refractory High-Entropy Alloys Ti2ZrHf0.5VNbx with High Specific Yield Strength and Good Ductility
240 | Cr1 Cu1 Fe1 Mn1 Ni1 | Other | WROUGHT | other |  |  | 8.1 | 398 | T | 25 | 1190 | 1300 | 4.3 | [6 empty] | 10.1016/j.matchar.2019.05.043 | 2019 | Investigation of microstructure, texture, and mechanical properties of FeCrCuMnNi multiphase high entropy alloy during recrystallization
240 | Cr1 Cu1 Fe1 Mn1 Ni1 | Other | WROUGHT | other | 1.4 |  | 8.1 | 367 | T | 25 | 1170 | 1270 | 10.7 | [6 empty] | 10.1016/j.matchar.2019.05.043 | 2019 | Investigation of microstructure, texture, and mechanical properties of FeCrCuMnNi multiphase high entropy alloy during recrystallization
240 | Cr1 Cu1 Fe1 Mn1 Ni1 | Other | WROUGHT | other | 1.5 |  | 8.1 | 312 | T | 25 | 1030 | 1190 | 11.4 | [6 empty] | 10.1016/j.matchar.2019.05.043 | 2019 | Investigation of microstructure, texture, and mechanical properties of FeCrCuMnNi multiphase high entropy alloy during recrystallization
240 | Cr1 Cu1 Fe1 Mn1 Ni1 | Other | WROUGHT | other | 1.9 |  | 8.1 | 271 | T | 25 | 970 | 1110 | 12.1 | [6 empty] | 10.1016/j.matchar.2019.05.043 | 2019 | Investigation of microstructure, texture, and mechanical properties of FeCrCuMnNi multiphase high entropy alloy during recrystallization
240 | Cr1 Cu1 Fe1 Mn1 Ni1 | Other | WROUGHT | other | 2.2 |  | 8.1 | 183 | T | 25 | 850 | 960 | 14.3 | [6 empty] | 10.1016/j.matchar.2019.05.043 | 2019 | Investigation of microstructure, texture, and mechanical properties of FeCrCuMnNi multiphase high entropy alloy during recrystallization
240 | Cr1 Cu1 Fe1 Mn1 Ni1 | Other | WROUGHT | other | 6.5 |  | 8.1 | 162 | T | 25 | 470 | 640 | 34.8 | [6 empty] | 10.1016/j.matchar.2019.05.043 | 2019 | Investigation of microstructure, texture, and mechanical properties of FeCrCuMnNi multiphase high entropy alloy during recrystallization
241 | Co0.476 Cr0.476 Fe0.476 Nb0.095 Ni1 | FCC+Laves | CAST | other |  |  | 8.3 |  | T | 25 | 170 | 537 | 32 | [6 empty] | 10.1016/j.matlet.2019.04.012 | 2019 | Effect of prolonged aging on phase evolution and mechanical properties of intermetallic strengthened CoCrFeNi2.1Nbx high entropy alloys
241 | Co0.476 Cr0.476 Fe0.476 Nb0.19 Ni1 | FCC+Laves | CAST | other |  |  | 8.4 |  | T | 25 | 640 | 840 | 7 | [6 empty] | 10.1016/j.matlet.2019.04.012 | 2019 | Effect of prolonged aging on phase evolution and mechanical properties of intermetallic strengthened CoCrFeNi2.1Nbx high entropy alloys
241 | Co0.476 Cr0.476 Fe0.476 Nb0.095 Ni1 | FCC+Laves+Sec. | ANNEAL | other |  |  | 8.3 |  | T | 25 | 560 | 860 | 19 | [6 empty] | 10.1016/j.matlet.2019.04.012 | 2019 | Effect of prolonged aging on phase evolution and mechanical properties of intermetallic strengthened CoCrFeNi2.1Nbx high entropy alloys
241 | Co0.476 Cr0.476 Fe0.476 Nb0.19 Ni1 | FCC+Laves | ANNEAL | other |  |  | 8.4 |  | T | 25 |  |  | 3 | [6 empty] | 10.1016/j.matlet.2019.04.012 | 2019 | Effect of prolonged aging on phase evolution and mechanical properties of intermetallic strengthened CoCrFeNi2.1Nbx high entropy alloys
242 | C0.053 Co1 Cr1 Fe1 Mn1 Ni1 | FCC+Sec. | ANNEAL | other |  |  | 8 | 345 | C | 800 | [9 empty] | 10.1007/s40195-019-00916-0 | 2019 | Hot Deformation Behavior and Hardness of a CoCrFeMnNi High-Entropy Alloy with High Content of Carbon
242 | C0.053 Co1 Cr1 Fe1 Mn1 Ni1 | FCC+Sec. | ANNEAL | other |  |  | 8 | 285 | C | 1000 | [9 empty] | 10.1007/s40195-019-00916-0 | 2019 | Hot Deformation Behavior and Hardness of a CoCrFeMnNi High-Entropy Alloy with High Content of Carbon
243 | Al1 Co1 Cr1 Fe1 Ni1 | BCC+FCC | POWDER | other | 10.21 |  | 6.7 | 550 | C | 25 | 1221.1 |  | 30 | 23.2 | [5 empty] | 10.1016/j.matchar.2019.05.022 | 2019 | Effect of heating rate on microstructure and mechanical properties of AlCoCrFeNi high entropy alloy produced by spark plasma sintering
243 | Al1 Co1 Cr1 Fe1 Ni1 | BCC+FCC | POWDER | other | 15.68 |  | 6.7 | 510 | C | 25 | 1186.7 |  | 33 | 26.5 | [5 empty] | 10.1016/j.matchar.2019.05.022 | 2019 | Effect of heating rate on microstructure and mechanical properties of AlCoCrFeNi high entropy alloy produced by spark plasma sintering
243 | Al1 Co1 Cr1 Fe1 Ni1 | BCC+FCC | POWDER | other | 16.7 |  | 6.7 | 503 | C | 25 | 1112.9 |  | 30 | 21.4 | [5 empty] | 10.1016/j.matchar.2019.05.022 | 2019 | Effect of heating rate on microstructure and mechanical properties of AlCoCrFeNi high entropy alloy produced by spark plasma sintering
244 | Cr1 Mo1 Nb1 Ti1 W1 | BCC+Laves | POWDER | other |  |  | 9.9 |  | C | 25 | 2500 |  | 10 | [6 empty] | 10.1007/s11837-019-03432-9 | 2019 | Microstructure and Mechanical Properties of WMoNbCrTi HEAs Sintered from the Powders Milled for Different Durations
244 | Cr1 Mo1 Nb1 Ti1 W1 | BCC+Laves | POWDER | other |  |  | 9.9 |  | C | 25 | 1260 |  | 4.8 | [6 empty] | 10.1007/s11837-019-03432-9 | 2019 | Microstructure and Mechanical Properties of WMoNbCrTi HEAs Sintered from the Powders Milled for Different Durations
244 | Cr1 Mo1 Nb1 Ti1 W1 | BCC+Laves | POWDER | other |  |  | 9.9 |  | C | 25 | 1630 |  | 4.85 | [6 empty] | 10.1007/s11837-019-03432-9 | 2019 | Microstructure and Mechanical Properties of WMoNbCrTi HEAs Sintered from the Powders Milled for Different Durations
244 | Cr1 Mo1 Nb1 Ti1 W1 | BCC+Laves | POWDER | other |  |  | 9.9 |  | C | 25 | 2030 |  | 4.3 | [6 empty] | 10.1007/s11837-019-03432-9 | 2019 | Microstructure and Mechanical Properties of WMoNbCrTi HEAs Sintered from the Powders Milled for Different Durations
244 | Cr1 Mo1 Nb1 Ti1 W1 | BCC+Laves | POWDER | other |  |  | 9.9 |  | C | 25 | 1920 |  | 5 | [6 empty] | 10.1007/s11837-019-03432-9 | 2019 | Microstructure and Mechanical Properties of WMoNbCrTi HEAs Sintered from the Powders Milled for Different Durations
246 | Al1 Co1 Cr1 Fe1 Ni1 | BCC+B2 | POWDER | other |  |  | 6.7 |  | C | 25 | [9 empty] | 10.1088/2053-1591/ab2517 | 2019 | Microstructure and mechanical properties of AlCoCrFeNi high entropy alloys produced by spark plasma sintering
246 | Al1 Co1 Cr1 Fe1 Ni1 | BCC+B2 | POWDER | other |  |  | 6.7 |  | C | 25 | [9 empty] | 10.1088/2053-1591/ab2517 | 2019 | Microstructure and mechanical properties of AlCoCrFeNi high entropy alloys produced by spark plasma sintering
246 | Al1 Co1 Cr1 Fe1 Ni1 | BCC+B2+FCC | POWDER | other |  |  | 6.7 |  | C | 25 | [9 empty] | 10.1088/2053-1591/ab2517 | 2019 | Microstructure and mechanical properties of AlCoCrFeNi high entropy alloys produced by spark plasma sintering
246 | Al1 Co1 Cr1 Fe1 Ni1 | BCC+B2+FCC | POWDER | other |  |  | 6.7 |  | C | 25 | [9 empty] | 10.1088/2053-1591/ab2517 | 2019 | Microstructure and mechanical properties of AlCoCrFeNi high entropy alloys produced by spark plasma sintering
246 | Al1 Co1 Cr1 Fe1 Ni1 | BCC+B2+FCC | POWDER | other |  |  | 6.7 |  | C | 25 | 520 | [8 empty] | 10.1088/2053-1591/ab2517 | 2019 | Microstructure and mechanical properties of AlCoCrFeNi high entropy alloys produced by spark plasma sintering
246 | Al1 Co1 Cr1 Fe1 Ni1 | BCC+B2+FCC | POWDER | other |  |  | 6.7 |  | C | 25 | 1150 | [8 empty] | 10.1088/2053-1591/ab2517 | 2019 | Microstructure and mechanical properties of AlCoCrFeNi high entropy alloys produced by spark plasma sintering
246 | Al1 Co1 Cr1 Fe1 Ni1 | BCC+B2+FCC | POWDER | other |  |  | 6.7 |  | C | 25 | 1287 | [8 empty] | 10.1088/2053-1591/ab2517 | 2019 | Microstructure and mechanical properties of AlCoCrFeNi high entropy alloys produced by spark plasma sintering
246 | Al1 Co1 Cr1 Fe1 Ni1 | BCC+B2+FCC | POWDER | other |  |  | 6.7 |  | C | 25 | 1286 | [8 empty] | 10.1088/2053-1591/ab2517 | 2019 | Microstructure and mechanical properties of AlCoCrFeNi high entropy alloys produced by spark plasma sintering
246 | Al1 Co1 Cr1 Fe1 Ni1 | BCC+B2+FCC | POWDER | other |  |  | 6.7 |  | C | 25 | 1390 | [8 empty] | 10.1088/2053-1591/ab2517 | 2019 | Microstructure and mechanical properties of AlCoCrFeNi high entropy alloys produced by spark plasma sintering
246 | Al1 Co1 Cr1 Fe1 Ni1 | BCC+B2+FCC | POWDER | other |  |  | 6.7 |  | C | 25 | 1626 | [8 empty] | 10.1088/2053-1591/ab2517 | 2019 | Microstructure and mechanical properties of AlCoCrFeNi high entropy alloys produced by spark plasma sintering
247 | Cr1 Fe1 Mn1 Ni1 | FCC |  | FCC |  |  | 7.8 | [8 empty] | 222 |  |  |  | 10.1016/j.jallcom.2019.04.296 | 2019 | Microstructure and mechanical properties of cold drawing CoCrFeMnNi high entropy alloy
248 | Co0.25 Cr0.25 Fe1 Mn1 | FCC | CAST | FCC |  |  | 7.7 |  | T | 25 | 213 | 471 | 55.7 |  |  | 212 |  |  |  | 10.1016/j.msea.2019.138039 | 2019 | Development of a large size FCC high-entropy alloy with excellent mechanical properties
248 | Co0.25 Cr0.25 Fe1 Mn1 | FCC | CAST | FCC |  |  | 7.7 |  | T | 25 | 393 | 634 | 26.5 |  |  | 212 |  |  |  | 10.1016/j.msea.2019.138039 | 2019 | Development of a large size FCC high-entropy alloy with excellent mechanical properties
248 | Co0.25 Cr0.25 Fe1 Mn1 | FCC | WROUGHT | FCC |  |  | 7.7 |  | T | 25 | 792 | 1055 | 22.6 |  |  | 212 |  |  |  | 10.1016/j.msea.2019.138039 | 2019 | Development of a large size FCC high-entropy alloy with excellent mechanical properties
248 | Co0.25 Cr0.25 Fe1 Mn1 | FCC | WROUGHT | FCC | 18 |  | 7.7 |  | T | 25 | 559 | 1004 | 33.9 |  |  | 212 |  |  |  | 10.1016/j.msea.2019.138039 | 2019 | Development of a large size FCC high-entropy alloy with excellent mechanical properties
248 | Co0.25 Cr0.25 Fe1 Mn1 | FCC | WROUGHT | FCC | 32 |  | 7.7 |  | T | 25 | 512 | 978 | 55.3 |  |  | 212 |  |  |  | 10.1016/j.msea.2019.138039 | 2019 | Development of a large size FCC high-entropy alloy with excellent mechanical properties
248 | Co0.25 Cr0.25 Fe1 Mn1 | FCC | WROUGHT | FCC | 63 |  | 7.7 |  | T | 25 | 476 | 947 | 69.4 |  |  | 212 |  |  |  | 10.1016/j.msea.2019.138039 | 2019 | Development of a large size FCC high-entropy alloy with excellent mechanical properties
249 | Co1 Cr1 Fe1 Mn1 Ni1 | FCC | WROUGHT | FCC |  |  | 8 |  | T | 25 | 353 | 635 |  | 43 |  | 220 |  |  |  | 10.1016/j.jallcom.2019.04.121 | 2019 | Strengthening of a CrMnFeCoNi high-entropy alloy by carbide precipitation
249 | C0.041 Co1 Cr1 Fe1 Mn1 Nb0.041 Ni1 | FCC+Sec. | WROUGHT | other |  |  | 8 |  | T | 25 | 732 | 911 |  | 32 | [5 empty] | 10.1016/j.jallcom.2019.04.121 | 2019 | Strengthening of a CrMnFeCoNi high-entropy alloy by carbide precipitation
250 | Al0.5 Nb1 Ta0.5 Ti1 Zr1 | BCC+HCP | WROUGHT | other |  |  | 7.3 |  | C | 25 | 1500 |  | 6 | [6 empty] | 10.1016/j.matlet.2019.03.075 | 2019 | Precipitation strengthening in a hot-worked TiNbTa0.5ZrAl0.5 refractory high entropy alloy
250 | Al0.5 Nb1 Ta0.5 Ti1 Zr1 | BCC | POWDER | BCC |  |  | 7.3 | [8 empty] | 102 |  |  |  | 10.1016/j.matlet.2019.03.075 | 2019 | Precipitation strengthening in a hot-worked TiNbTa0.5ZrAl0.5 refractory high entropy alloy
250 | Al0.5 Nb1 Ta0.5 Ti1 Zr1 | BCC+HCP | WROUGHT | other |  |  | 7.3 |  | C | 25 | 1200 |  | 8 | [6 empty] | 10.1016/j.matlet.2019.03.075 | 2019 | Precipitation strengthening in a hot-worked TiNbTa0.5ZrAl0.5 refractory high entropy alloy
250 | Al0.5 Nb1 Ta0.5 Ti1 Zr1 | BCC+HCP | WROUGHT | other |  |  | 7.3 |  | C | 25 | 2100 |  | 12 | [6 empty] | 10.1016/j.matlet.2019.03.075 | 2019 | Precipitation strengthening in a hot-worked TiNbTa0.5ZrAl0.5 refractory high entropy alloy
250 | Al0.5 Nb1 Ta0.5 Ti1 Zr1 | BCC+HCP | WROUGHT | other |  |  | 7.3 |  | C | 25 | 1740 |  | 20 | [6 empty] | 10.1016/j.matlet.2019.03.075 | 2019 | Precipitation strengthening in a hot-worked TiNbTa0.5ZrAl0.5 refractory high entropy alloy
250 | Al0.5 Nb1 Ta0.5 Ti1 Zr1 | BCC+HCP | WROUGHT | other |  |  | 7.3 |  | C | 25 | 1630 |  | 12 | [6 empty] | 10.1016/j.matlet.2019.03.075 | 2019 | Precipitation strengthening in a hot-worked TiNbTa0.5ZrAl0.5 refractory high entropy alloy
251 | Mo1 Nb1 Ta1 W1 | BCC | POWDER | BCC |  |  | 13.7 | 504.5 | C | 25 | 1217 |  | 7.5 | 3.8 |  | 250 |  |  |  | 10.1007/s10853-019-03567-9 | 2019 | Correction to: Effect of Si additions on microstructure and mechanical properties of refractory NbTaWMo high-entropy alloys
251 | Mo1 Nb1 Si0.25 Ta1 W1 | BCC+Sec. | POWDER | other |  |  | 12.9 | 567 | C | 25 | 1826 |  | 16.5 | 10.5 | [5 empty] | 10.1007/s10853-019-03567-9 | 2019 | Correction to: Effect of Si additions on microstructure and mechanical properties of refractory NbTaWMo high-entropy alloys
251 | Mo1 Nb1 Si0.5 Ta1 W1 | BCC+Sec. | POWDER | other |  |  | 12.2 | 697 | C | 25 | 1883 |  | 11 | 5.8 | [5 empty] | 10.1007/s10853-019-03567-9 | 2019 | Correction to: Effect of Si additions on microstructure and mechanical properties of refractory NbTaWMo high-entropy alloys
251 | Mo1 Nb1 Si0.75 Ta1 W1 | BCC+Sec. | POWDER | other |  |  | 11.6 | 682.6 | C | 25 | 2483 |  | 6.2 | 1.6 | [5 empty] | 10.1007/s10853-019-03567-9 | 2019 | Correction to: Effect of Si additions on microstructure and mechanical properties of refractory NbTaWMo high-entropy alloys
251 | Mo1 Nb1 Ta1 W1 | BCC | POWDER | BCC |  |  | 13.7 | 420 |  | 200 | [5 empty] | 250 |  |  |  | 10.1007/s10853-019-03567-9 | 2019 | Correction to: Effect of Si additions on microstructure and mechanical properties of refractory NbTaWMo high-entropy alloys
251 | Mo1 Nb1 Si0.25 Ta1 W1 | BCC+Sec. | POWDER | other |  |  | 12.9 | 425 |  | 200 | [9 empty] | 10.1007/s10853-019-03567-9 | 2019 | Correction to: Effect of Si additions on microstructure and mechanical properties of refractory NbTaWMo high-entropy alloys
251 | Mo1 Nb1 Si0.5 Ta1 W1 | BCC+Sec. | POWDER | other |  |  | 12.2 | 535 |  | 200 | [9 empty] | 10.1007/s10853-019-03567-9 | 2019 | Correction to: Effect of Si additions on microstructure and mechanical properties of refractory NbTaWMo high-entropy alloys
251 | Mo1 Nb1 Si0.75 Ta1 W1 | BCC+Sec. | POWDER | other |  |  | 11.6 | 640 |  | 200 | [9 empty] | 10.1007/s10853-019-03567-9 | 2019 | Correction to: Effect of Si additions on microstructure and mechanical properties of refractory NbTaWMo high-entropy alloys
251 | Mo1 Nb1 Ta1 W1 | BCC | POWDER | BCC |  |  | 13.7 | 425 |  | 400 | [5 empty] | 250 |  |  |  | 10.1007/s10853-019-03567-9 | 2019 | Correction to: Effect of Si additions on microstructure and mechanical properties of refractory NbTaWMo high-entropy alloys
251 | Mo1 Nb1 Si0.25 Ta1 W1 | BCC+Sec. | POWDER | other |  |  | 12.9 | 420 |  | 400 | [9 empty] | 10.1007/s10853-019-03567-9 | 2019 | Correction to: Effect of Si additions on microstructure and mechanical properties of refractory NbTaWMo high-entropy alloys
251 | Mo1 Nb1 Si0.5 Ta1 W1 | BCC+Sec. | POWDER | other |  |  | 12.2 | 560 |  | 400 | [9 empty] | 10.1007/s10853-019-03567-9 | 2019 | Correction to: Effect of Si additions on microstructure and mechanical properties of refractory NbTaWMo high-entropy alloys
251 | Mo1 Nb1 Si0.75 Ta1 W1 | BCC+Sec. | POWDER | other |  |  | 11.6 | 600 |  | 400 | [9 empty] | 10.1007/s10853-019-03567-9 | 2019 | Correction to: Effect of Si additions on microstructure and mechanical properties of refractory NbTaWMo high-entropy alloys
251 | Mo1 Nb1 Ta1 W1 | BCC | POWDER | BCC |  |  | 13.7 | 340 |  | 600 | [5 empty] | 250 |  |  |  | 10.1007/s10853-019-03567-9 | 2019 | Correction to: Effect of Si additions on microstructure and mechanical properties of refractory NbTaWMo high-entropy alloys
251 | Mo1 Nb1 Si0.25 Ta1 W1 | BCC+Sec. | POWDER | other |  |  | 12.9 | 425 |  | 600 | [9 empty] | 10.1007/s10853-019-03567-9 | 2019 | Correction to: Effect of Si additions on microstructure and mechanical properties of refractory NbTaWMo high-entropy alloys
251 | Mo1 Nb1 Si0.5 Ta1 W1 | BCC+Sec. | POWDER | other |  |  | 12.2 | 540 |  | 600 | [9 empty] | 10.1007/s10853-019-03567-9 | 2019 | Correction to: Effect of Si additions on microstructure and mechanical properties of refractory NbTaWMo high-entropy alloys
251 | Mo1 Nb1 Si0.75 Ta1 W1 | BCC+Sec. | POWDER | other |  |  | 11.6 | 650 |  | 600 | [9 empty] | 10.1007/s10853-019-03567-9 | 2019 | Correction to: Effect of Si additions on microstructure and mechanical properties of refractory NbTaWMo high-entropy alloys
251 | Mo1 Nb1 Ta1 W1 | BCC | POWDER | BCC |  |  | 13.7 | 335.5 |  | 800 | [5 empty] | 250 |  |  |  | 10.1007/s10853-019-03567-9 | 2019 | Correction to: Effect of Si additions on microstructure and mechanical properties of refractory NbTaWMo high-entropy alloys
251 | Mo1 Nb1 Si0.25 Ta1 W1 | BCC+Sec. | POWDER | other |  |  | 12.9 | 399.2 |  | 800 | [9 empty] | 10.1007/s10853-019-03567-9 | 2019 | Correction to: Effect of Si additions on microstructure and mechanical properties of refractory NbTaWMo high-entropy alloys
251 | Mo1 Nb1 Si0.5 Ta1 W1 | BCC+Sec. | POWDER | other |  |  | 12.2 | 550.5 |  | 800 | [9 empty] | 10.1007/s10853-019-03567-9 | 2019 | Correction to: Effect of Si additions on microstructure and mechanical properties of refractory NbTaWMo high-entropy alloys
251 | Mo1 Nb1 Si0.75 Ta1 W1 | BCC+Sec. | POWDER | other |  |  | 11.6 | 597.3 |  | 800 | [9 empty] | 10.1007/s10853-019-03567-9 | 2019 | Correction to: Effect of Si additions on microstructure and mechanical properties of refractory NbTaWMo high-entropy alloys
251 | Mo1 Nb1 Si0.75 Ta1 W1 | BCC+Sec. | POWDER | other |  |  | 11.6 |  | C | 1200 | 960 |  | 22.7 | [6 empty] | 10.1007/s10853-019-03567-9 | 2019 | Correction to: Effect of Si additions on microstructure and mechanical properties of refractory NbTaWMo high-entropy alloys
252 | Co1 Cr1 Fe1 Mn1 Ni1 | FCC | WROUGHT | FCC |  |  | 8 |  | T | 25 | 1199.26 | 1335.35 | 4.37 |  |  | 220 |  |  |  | 10.1007/s11661-019-05231-y | 2019 | Effect of Annealing Temperature on Microstructure and Mechanical Properties of a Severe Cold-Rolled FeCoCrNiMn High-Entropy Alloy
252 | Co1 Cr1 Fe1 Mn1 Ni1 | FCC | WROUGHT | FCC |  |  | 8 |  | T | 25 | 1269.23 | 1366.3 | 1.16 |  |  | 220 |  |  |  | 10.1007/s11661-019-05231-y | 2019 | Effect of Annealing Temperature on Microstructure and Mechanical Properties of a Severe Cold-Rolled FeCoCrNiMn High-Entropy Alloy
252 | Co1 Cr1 Fe1 Mn1 Ni1 | FCC | WROUGHT | FCC |  |  | 8 |  | T | 25 | 1371.21 | 1402.83 | 1.58 |  |  | 220 |  |  |  | 10.1007/s11661-019-05231-y | 2019 | Effect of Annealing Temperature on Microstructure and Mechanical Properties of a Severe Cold-Rolled FeCoCrNiMn High-Entropy Alloy
252 | Co1 Cr1 Fe1 Mn1 Ni1 | FCC | WROUGHT | FCC | 0.166 |  | 8 |  | T | 25 | 1362.74 | 1471.05 | 3.15 |  |  | 220 |  |  |  | 10.1007/s11661-019-05231-y | 2019 | Effect of Annealing Temperature on Microstructure and Mechanical Properties of a Severe Cold-Rolled FeCoCrNiMn High-Entropy Alloy
252 | Co1 Cr1 Fe1 Mn1 Ni1 | FCC | WROUGHT | FCC | 0.248 |  | 8 |  | T | 25 | 1241.81 | 1325.25 | 4.31 |  |  | 220 |  |  |  | 10.1007/s11661-019-05231-y | 2019 | Effect of Annealing Temperature on Microstructure and Mechanical Properties of a Severe Cold-Rolled FeCoCrNiMn High-Entropy Alloy
252 | Co1 Cr1 Fe1 Mn1 Ni1 | FCC | WROUGHT | FCC | 0.468 |  | 8 |  | T | 25 | 930.3 | 1021.32 | 19.01 |  |  | 220 |  |  |  | 10.1007/s11661-019-05231-y | 2019 | Effect of Annealing Temperature on Microstructure and Mechanical Properties of a Severe Cold-Rolled FeCoCrNiMn High-Entropy Alloy
252 | Co1 Cr1 Fe1 Mn1 Ni1 | FCC | WROUGHT | FCC | 1.79 |  | 8 |  | T | 25 | 729.21 | 901.74 | 26.3 |  |  | 220 |  |  |  | 10.1007/s11661-019-05231-y | 2019 | Effect of Annealing Temperature on Microstructure and Mechanical Properties of a Severe Cold-Rolled FeCoCrNiMn High-Entropy Alloy
252 | Co1 Cr1 Fe1 Mn1 Ni1 | FCC | WROUGHT | FCC | 4.57 |  | 8 |  | T | 25 | 494.82 | 735.6 | 38.7 |  |  | 220 |  |  |  | 10.1007/s11661-019-05231-y | 2019 | Effect of Annealing Temperature on Microstructure and Mechanical Properties of a Severe Cold-Rolled FeCoCrNiMn High-Entropy Alloy
252 | Co1 Cr1 Fe1 Mn1 Ni1 | FCC | WROUGHT | FCC | 13.45 |  | 8 |  | T | 25 | 366.88 | 673.25 | 42.55 |  |  | 220 |  |  |  | 10.1007/s11661-019-05231-y | 2019 | Effect of Annealing Temperature on Microstructure and Mechanical Properties of a Severe Cold-Rolled FeCoCrNiMn High-Entropy Alloy
252 | Co1 Cr1 Fe1 Mn1 Ni1 | FCC | WROUGHT | FCC | 22.37 |  | 8 |  | T | 25 | 290.65 | 618.51 | 43.15 |  |  | 220 |  |  |  | 10.1007/s11661-019-05231-y | 2019 | Effect of Annealing Temperature on Microstructure and Mechanical Properties of a Severe Cold-Rolled FeCoCrNiMn High-Entropy Alloy
252 | Co1 Cr1 Fe1 Mn1 Ni1 | FCC | WROUGHT | FCC | 30.6 |  | 8 |  | T | 25 | 258.76 | 598.75 | 45.05 |  |  | 220 |  |  |  | 10.1007/s11661-019-05231-y | 2019 | Effect of Annealing Temperature on Microstructure and Mechanical Properties of a Severe Cold-Rolled FeCoCrNiMn High-Entropy Alloy
253 | C0.1 Co1 Cr1 Fe1 Mn1 Ni1 Ti0.1 | FCC+Sec. | POWDER | other |  | 7.5 | 7.8 | 457 | C | 25 | 1616 |  |  | 4.5 | [5 empty] | 10.1016/j.vacuum.2019.04.043 | 2019 | Microstructure and mechanical properties of FeCoCrNiMnTi0.1C0.1 high-entropy alloy produced by mechanical alloying and vacuum hot pressing sintering
253 | C0.1 Co1 Cr1 Fe1 Mn1 Ni1 Ti0.1 | FCC+Sec. | POWDER | other |  | 7.64 | 7.8 | 461 | C | 25 | 1652 |  |  | 10 | [5 empty] | 10.1016/j.vacuum.2019.04.043 | 2019 | Microstructure and mechanical properties of FeCoCrNiMnTi0.1C0.1 high-entropy alloy produced by mechanical alloying and vacuum hot pressing sintering
253 | C0.1 Co1 Cr1 Fe1 Mn1 Ni1 Ti0.1 | FCC+Sec. | POWDER | other |  | 7.66 | 7.8 | 428 | C | 25 | 1490 |  |  | 11.4 | [5 empty] | 10.1016/j.vacuum.2019.04.043 | 2019 | Microstructure and mechanical properties of FeCoCrNiMnTi0.1C0.1 high-entropy alloy produced by mechanical alloying and vacuum hot pressing sintering
253 | C0.1 Co1 Cr1 Fe1 Mn1 Ni1 Ti0.1 | FCC+Sec. | POWDER | other |  | 7.69 | 7.8 | 378 | C | 25 | 1194 |  |  | 20.1 | [5 empty] | 10.1016/j.vacuum.2019.04.043 | 2019 | Microstructure and mechanical properties of FeCoCrNiMnTi0.1C0.1 high-entropy alloy produced by mechanical alloying and vacuum hot pressing sintering
255 | Co1 Cr1 Fe1 Ni1 | FCC |  | FCC |  |  | 8.2 | [8 empty] | 226 |  |  |  | 10.1016/j.intermet.2012.03.005 | 2012 | Effects of Al addition on the microstructure and mechanical property of AlxCoCrFeNi high-entropy alloys
255 | Al0.5 Co1 Cr1 Fe1 Ni1 | FCC+BCC |  | other |  |  | 7.3 | 250 | [11 empty] | 10.1016/j.intermet.2012.03.005 | 2012 | Effects of Al addition on the microstructure and mechanical property of AlxCoCrFeNi high-entropy alloys
255 | Al1 Co1 Cr1 Fe1 Ni1 | BCC |  | BCC |  |  | 6.7 | 500 | [7 empty] | 184 |  |  |  | 10.1016/j.intermet.2012.03.005 | 2012 | Effects of Al addition on the microstructure and mechanical property of AlxCoCrFeNi high-entropy alloys
255 | Al1 Co0.5 Cr0.5 Fe0.5 Ni0.5 | BCC |  | BCC |  |  | 5.9 | 733 | [7 empty] | 160 |  |  |  | 10.1016/j.intermet.2012.03.005 | 2012 | Effects of Al addition on the microstructure and mechanical property of AlxCoCrFeNi high-entropy alloys
256 | Al0.5 Co1 Fe1 Ni1 Ti0.5 | FCC+BCC |  | other |  |  | 6.9 | 733 | [11 empty] | 10.1016/j.msea.2013.12.096 | 2014 | Effect of Cr addition on the alloying behavior, microstructure and mechanical properties of twinned CoFeNiAl0.5Ti0.5 alloy
256 | Al0.5 Co1 Cr1 Fe1 Ni1 Ti0.5 | FCC+FCC |  | other |  |  | 6.9 | 640 | [11 empty] | 10.1016/j.msea.2013.12.096 | 2014 | Effect of Cr addition on the alloying behavior, microstructure and mechanical properties of twinned CoFeNiAl0.5Ti0.5 alloy
257 | Al0.5 Co1 Cr1 Fe1 Mn1 Ni1 |  |  | other |  |  | 7.4 | [12 empty] | 10.4028/www.scientific.net/MSF.846.13 | 2016 | Effect of Ta Addition on Microstructure and Hardness of FeCrNiMnCoTasubx/sub and Alsub0.5/subFeCrNiMnCoTasubx/sub High-Entropy Alloys
257 | Al0.5 Co1 Cr1 Fe1 Mn1 Ni1 Ta0.2 | FCC+BCC+Sec. |  | other |  |  | 7.8 | 385 | [11 empty] | 10.4028/www.scientific.net/MSF.846.13 | 2016 | Effect of Ta Addition on Microstructure and Hardness of FeCrNiMnCoTasubx/sub and Alsub0.5/subFeCrNiMnCoTasubx/sub High-Entropy Alloys
257 | Al0.5 Co1 Cr1 Fe1 Mn1 Ni1 Ta0.4 | FCC+BCC+Sec. |  | other |  |  | 8.3 | 486 | [11 empty] | 10.4028/www.scientific.net/MSF.846.13 | 2016 | Effect of Ta Addition on Microstructure and Hardness of FeCrNiMnCoTasubx/sub and Alsub0.5/subFeCrNiMnCoTasubx/sub High-Entropy Alloys
257 | Al0.55 Co1 Cr1 Fe1 Mn1 Ni1 Ta0.6 | FCC+BCC+Sec. |  | other |  |  | 8.6 | 570 | [11 empty] | 10.4028/www.scientific.net/MSF.846.13 | 2016 | Effect of Ta Addition on Microstructure and Hardness of FeCrNiMnCoTasubx/sub and Alsub0.5/subFeCrNiMnCoTasubx/sub High-Entropy Alloys
257 | Co1 Cr1 Fe1 Mn1 Ni1 | FCC+BCC |  | other |  |  | 8 | [12 empty] | 10.4028/www.scientific.net/MSF.846.13 | 2016 | Effect of Ta Addition on Microstructure and Hardness of FeCrNiMnCoTasubx/sub and Alsub0.5/subFeCrNiMnCoTasubx/sub High-Entropy Alloys
257 | Co1 Cr1 Fe1 Mn1 Ni1 Ta0.2 | FCC+BCC |  | other |  |  | 8.5 | 200 | [11 empty] | 10.4028/www.scientific.net/MSF.846.13 | 2016 | Effect of Ta Addition on Microstructure and Hardness of FeCrNiMnCoTasubx/sub and Alsub0.5/subFeCrNiMnCoTasubx/sub High-Entropy Alloys
257 | Co1 Cr1 Fe1 Mn1 Ni1 Ta0.4 | FCC+BCC |  | other |  |  | 9 | 290 | [11 empty] | 10.4028/www.scientific.net/MSF.846.13 | 2016 | Effect of Ta Addition on Microstructure and Hardness of FeCrNiMnCoTasubx/sub and Alsub0.5/subFeCrNiMnCoTasubx/sub High-Entropy Alloys
257 | Co1 Cr1 Fe1 Mn1 Ni1 Ta0.6 | FCC+BCC |  | other |  |  | 9.4 | 345 | [11 empty] | 10.4028/www.scientific.net/MSF.846.13 | 2016 | Effect of Ta Addition on Microstructure and Hardness of FeCrNiMnCoTasubx/sub and Alsub0.5/subFeCrNiMnCoTasubx/sub High-Entropy Alloys
258 | Al0.3 Co1 Cr1 Fe1 Ni1 | FCC |  | FCC |  |  | 7.6 | 160 | [7 empty] | 210 |  |  |  | 10.1016/j.jallcom.2010.02.032 | 2010 | The effects of secondary elemental Mo or Ti addition in Al0.3CoCrFeNi high-entropy alloy on age hardening at 700Â°C
258 | Al0.3 Co1 Cr1 Fe1 Mo0.1 Ni1 | FCC |  | FCC |  |  | 7.7 | 200 | [7 empty] | 214 |  |  |  | 10.1016/j.jallcom.2010.02.032 | 2010 | The effects of secondary elemental Mo or Ti addition in Al0.3CoCrFeNi high-entropy alloy on age hardening at 700Â°C
254 | Al0.143 Cr0.343 Fe1 Mn0.8 Ni0.571 | FCC | CAST | FCC |  |  | 7.5 |  | T | 25 | 280 | 556 | 48 | 48.2 |  | 204 |  |  |  | 10.1016/j.msea.2019.05.056 | 2019 | Effect of Al content and cold rolling on the microstructure and mechanical properties of Al5Cr12Fe35Mn28Ni20 high-entropy alloy
254 | Al0.286 Cr0.343 Fe1 Mn0.657 Ni0.571 | FCC | WROUGHT | FCC |  |  | 7.2 |  | T | 25 | 320 | 625 | 42.2 | 42.45 |  | 195 |  |  |  | 10.1016/j.msea.2019.05.056 | 2019 | Effect of Al content and cold rolling on the microstructure and mechanical properties of Al5Cr12Fe35Mn28Ni20 high-entropy alloy
254 | Al0.143 Cr0.343 Fe1 Mn0.8 Ni0.571 | FCC | CAST | FCC |  |  | 7.5 |  | T | 25 | 1253 | 1392 | 6.78 | 8.2 |  | 204 |  |  |  | 10.1016/j.msea.2019.05.056 | 2019 | Effect of Al content and cold rolling on the microstructure and mechanical properties of Al5Cr12Fe35Mn28Ni20 high-entropy alloy
254 | Al0.286 Cr0.343 Fe1 Mn0.657 Ni0.571 | FCC | WROUGHT | FCC |  |  | 7.2 |  | T | 25 | 1400 | 1500 | 5.83 | 7.85 |  | 195 |  |  |  | 10.1016/j.msea.2019.05.056 | 2019 | Effect of Al content and cold rolling on the microstructure and mechanical properties of Al5Cr12Fe35Mn28Ni20 high-entropy alloy
259 | Co1 Cu1 Fe1 Mn1 Ni1 | FCC | CAST | FCC |  |  | 8.4 |  |  | 800 | [5 empty] | 189 |  |  |  | 10.1016/j.msea.2019.04.096 | 2019 | Establishing processing-microstructure-property paradigm in complex concentrated equiatomic CoCuFeMnNi alloy
259 | Co1 Cu1 Fe1 Mn1 Ni1 | FCC | CAST | FCC |  |  | 8.4 |  |  | 900 | [5 empty] | 189 |  |  |  | 10.1016/j.msea.2019.04.096 | 2019 | Establishing processing-microstructure-property paradigm in complex concentrated equiatomic CoCuFeMnNi alloy
259 | Co1 Cu1 Fe1 Mn1 Ni1 | FCC | CAST | FCC |  |  | 8.4 |  |  | 100 | [5 empty] | 189 |  |  |  | 10.1016/j.msea.2019.04.096 | 2019 | Establishing processing-microstructure-property paradigm in complex concentrated equiatomic CoCuFeMnNi alloy
260 | Co1 Cr1 Fe1 Mo0.15 Ni1 | FCC | CAST | FCC |  |  | 8.3 |  | T | 25 | 489 | 895 |  | 53.6 |  | 231 |  |  |  | 10.1016/j.msea.2019.05.078 | 2019 | Altered microstructural evolution and mechanical properties of CoCrFeNiMo0.15 high-entropy alloy by cryogenic rolling
260 | Co1 Cr1 Fe1 Mo0.15 Ni1 |  | WROUGHT | other |  |  | 8.3 |  | T | 25 | 873 |  |  | 23.4 | [5 empty] | 10.1016/j.msea.2019.05.078 | 2019 | Altered microstructural evolution and mechanical properties of CoCrFeNiMo0.15 high-entropy alloy by cryogenic rolling
260 | Co1 Cr1 Fe1 Mo0.15 Ni1 |  | WROUGHT | other |  |  | 8.3 |  | T | 25 | 952 | 1122 |  | 14.2 | [5 empty] | 10.1016/j.msea.2019.05.078 | 2019 | Altered microstructural evolution and mechanical properties of CoCrFeNiMo0.15 high-entropy alloy by cryogenic rolling
260 | Co1 Cr1 Fe1 Mo0.15 Ni1 | FCC | WROUGHT | FCC |  |  | 8.3 |  | T | 25 | 1136 | 1245 |  | 8.7 |  | 231 |  |  |  | 10.1016/j.msea.2019.05.078 | 2019 | Altered microstructural evolution and mechanical properties of CoCrFeNiMo0.15 high-entropy alloy by cryogenic rolling
260 | Co1 Cr1 Fe1 Mo0.15 Ni1 | FCC | WROUGHT | FCC |  |  | 8.3 |  | T | 25 | 1301 | 1493 |  | 7.2 |  | 231 |  |  |  | 10.1016/j.msea.2019.05.078 | 2019 | Altered microstructural evolution and mechanical properties of CoCrFeNiMo0.15 high-entropy alloy by cryogenic rolling
260 | Co1 Cr1 Fe1 Mo0.15 Ni1 |  | WROUGHT | other |  |  | 8.3 |  | T | 25 | 1311 | 1421 |  | 5.9 | [5 empty] | 10.1016/j.msea.2019.05.078 | 2019 | Altered microstructural evolution and mechanical properties of CoCrFeNiMo0.15 high-entropy alloy by cryogenic rolling
260 | Co1 Cr1 Fe1 Mo0.15 Ni1 |  | WROUGHT | other |  |  | 8.3 |  | T | 25 | 1273 | 1458 |  | 5.5 | [5 empty] | 10.1016/j.msea.2019.05.078 | 2019 | Altered microstructural evolution and mechanical properties of CoCrFeNiMo0.15 high-entropy alloy by cryogenic rolling
261 | Co0.139 Cr0.446 Cu0.99 Ni1 Si0.277 |  | WROUGHT | other |  |  | 7.6 | 142.5 | T | 25 | 777 | 810 | 3.4 | [6 empty] | 10.1016/j.msea.2019.05.003 | 2019 | Microstructure and properties of a CuâNiâSiâCoâCr alloy with high strength and high conductivity
261 | Co0.139 Cr0.446 Cu0.99 Ni1 Si0.277 |  | WROUGHT | other |  |  | 7.6 | 147.4 | [11 empty] | 10.1016/j.msea.2019.05.003 | 2019 | Microstructure and properties of a CuâNiâSiâCoâCr alloy with high strength and high conductivity
261 | Co0.139 Cr0.446 Cu0.99 Ni1 Si0.277 |  | WROUGHT | other |  |  | 7.6 | 155.2 | [11 empty] | 10.1016/j.msea.2019.05.003 | 2019 | Microstructure and properties of a CuâNiâSiâCoâCr alloy with high strength and high conductivity
262 | Al1 Co1 Cr0.091 Nb0.727 W0.212 |  | CAST | other |  |  | 7.2 | 1084 |  | 25 | [9 empty] | 10.1038/s41467-019-10533-1 | 2019 | Materials informatics for the screening of multi-principal elements and high-entropy alloys
262 | Co1 Cr0.917 Ni1 Ta0.5 Ti0.75 |  | CAST | other |  |  | 8.8 | 1011 |  | 25 | [9 empty] | 10.1038/s41467-019-10533-1 | 2019 | Materials informatics for the screening of multi-principal elements and high-entropy alloys
262 | Al0.947 Co0.158 Mo1 Ni0.289 W0.237 |  | CAST | other |  |  | 8 | 725 |  | 25 | [9 empty] | 10.1038/s41467-019-10533-1 | 2019 | Materials informatics for the screening of multi-principal elements and high-entropy alloys
262 | Co0.043 Nb0.638 Ni1 Ta0.255 Ti0.191 |  | CAST | other |  |  | 9.5 | 815 |  | 25 | [9 empty] | 10.1038/s41467-019-10533-1 | 2019 | Materials informatics for the screening of multi-principal elements and high-entropy alloys
262 | Co0.273 Cr0.477 Nb0.477 Ni0.045 Ti1 |  | CAST | other |  |  | 6.4 | 422 |  | 25 | [9 empty] | 10.1038/s41467-019-10533-1 | 2019 | Materials informatics for the screening of multi-principal elements and high-entropy alloys
262 | Co1 Cr0.487 Nb0.231 Ta0.026 Ti0.821 |  | CAST | other |  |  | 6.9 | 856 |  | 25 | [9 empty] | 10.1038/s41467-019-10533-1 | 2019 | Materials informatics for the screening of multi-principal elements and high-entropy alloys
262 | Co0.564 Nb0.795 Ta0.103 Ti1 W0.103 |  | CAST | other |  |  | 7.7 | 277 |  | 25 | [9 empty] | 10.1038/s41467-019-10533-1 | 2019 | Materials informatics for the screening of multi-principal elements and high-entropy alloys
263 | Al1 Co1 Cu1 Fe1 Ni0.5 | FCC+BCC+B2 | CAST | other |  |  | 6.9 | 430.9 | C | 25 | 929 |  | 13.7 | [6 empty] | 10.1016/j.jmst.2018.12.014 | 2019 | Composition and phase structure dependence of mechanical and magnetic properties for AlCoCuFeNihigh entropy alloys
263 | Al1 Co1 Cu1 Fe1 Ni0.8 | FCC+BCC+B2 | CAST | other |  |  | 7 | 420 | C | 25 | 1021 |  | 12.3 | [6 empty] | 10.1016/j.jmst.2018.12.014 | 2019 | Composition and phase structure dependence of mechanical and magnetic properties for AlCoCuFeNihigh entropy alloys
263 | Al1 Co1 Cu1 Fe1 Ni1 | FCC+BCC+B2 | CAST | other |  |  | 7 | 391.4 | C | 25 | 994 |  | 24.5 | [6 empty] | 10.1016/j.jmst.2018.12.014 | 2019 | Composition and phase structure dependence of mechanical and magnetic properties for AlCoCuFeNihigh entropy alloys
263 | Al0.667 Co0.667 Cu0.667 Fe0.667 Ni1 | FCC+BCC+B2 | CAST | other |  |  | 7.2 | 323.8 | C | 25 | 680 |  | 35.9 | [6 empty] | 10.1016/j.jmst.2018.12.014 | 2019 | Composition and phase structure dependence of mechanical and magnetic properties for AlCoCuFeNihigh entropy alloys
263 | Al0.5 Co0.5 Cu0.5 Fe0.5 Ni1 | FCC+BCC+B2 | CAST | other |  |  | 7.3 | 299.2 | C | 25 | 544 | [8 empty] | 10.1016/j.jmst.2018.12.014 | 2019 | Composition and phase structure dependence of mechanical and magnetic properties for AlCoCuFeNihigh entropy alloys
263 | Al0.333 Co0.333 Cu0.333 Fe0.333 Ni1 | FCC | CAST | FCC |  |  | 7.5 | 279.6 | C | 25 | 268 |  |  |  |  | 167 |  |  |  | 10.1016/j.jmst.2018.12.014 | 2019 | Composition and phase structure dependence of mechanical and magnetic properties for AlCoCuFeNihigh entropy alloys
99 | Al0.5 Cr1 Fe1 Mn1 Ni1 | BCC+B2 | CAST | other |  |  | 7.1 | 353 | C | 25 | 1091 |  | 50 | [6 empty] | 10.1016/j.msea.2019.04.104 | 2019 | The microstructure and mechanical properties of novel Al-Cr-Fe-Mn-Ni high-entropy alloys with trimodal distributions of coherent B2 precipitates
99 | Al0.6 Cr1 Fe1 Mn1 Ni1 | BCC+B2 | CAST | other |  |  | 6.9 | 361 | C | 25 | 1130 |  | 53 | [6 empty] | 10.1016/j.msea.2019.04.104 | 2019 | The microstructure and mechanical properties of novel Al-Cr-Fe-Mn-Ni high-entropy alloys with trimodal distributions of coherent B2 precipitates
99 | Al0.7 Cr1 Fe1 Mn1 Ni1 | BCC+B2 | CAST | other |  |  | 6.8 | 375 | C | 25 | 1170 |  | 55 | [6 empty] | 10.1016/j.msea.2019.04.104 | 2019 | The microstructure and mechanical properties of novel Al-Cr-Fe-Mn-Ni high-entropy alloys with trimodal distributions of coherent B2 precipitates
99 | Al0.8 Cr1 Fe1 Mn1 Ni1 | BCC+B2 | CAST | other |  |  | 6.7 | 386 | C | 25 | 1200 |  | 55 | [6 empty] | 10.1016/j.msea.2019.04.104 | 2019 | The microstructure and mechanical properties of novel Al-Cr-Fe-Mn-Ni high-entropy alloys with trimodal distributions of coherent B2 precipitates
100 | Co1 Cr0.2 Fe1 Ni1 Si0.2 | FCC | CAST | FCC |  |  | 7.8 | 130.1 | T | 25 | 225 | 732 | 61 |  |  | 195 |  |  |  | 10.1016/j.jmmm.2019.01.096 | 2019 | A novel FeCoNiCr0.2Si0.2 high entropy alloy with an excellent balance of mechanical and soft magnetic properties
100 | Co1 Cr0.2 Fe1 Ni1 Si0.2 | FCC | WROUGHT | FCC |  |  | 7.8 | 318.2 | T | 25 | 705 | 1070 | 10 |  |  | 195 |  |  |  | 10.1016/j.jmmm.2019.01.096 | 2019 | A novel FeCoNiCr0.2Si0.2 high entropy alloy with an excellent balance of mechanical and soft magnetic properties
100 | Co1 Cr0.2 Fe1 Ni1 Si0.2 | FCC | WROUGHT | FCC |  |  | 7.8 | 153.8 | T | 25 | 320 | 920 | 60 |  |  | 195 |  |  |  | 10.1016/j.jmmm.2019.01.096 | 2019 | A novel FeCoNiCr0.2Si0.2 high entropy alloy with an excellent balance of mechanical and soft magnetic properties
101 | Al1 Cu0.077 Fe0.077 Mg0.077 Si0.231 Zn0.077 | FCC | CAST | FCC |  | 3.08 | 3.2 |  | C | 25 | 422 |  | 1 |  | 88.7 | 73 |  |  |  | 10.1038/s41598-019-43329-w | 2019 | Design, Microstructure and Mechanical Properties of Cast Medium Entropy Aluminium Alloys
101 | Al1 Cu0.077 Mg0.077 Ni0.077 Si0.231 Zn0.077 | FCC | CAST | FCC |  | 3.15 | 3.2 |  | C | 25 | 534 |  | 1 |  | 107.8 | 72 |  |  |  | 10.1038/s41598-019-43329-w | 2019 | Design, Microstructure and Mechanical Properties of Cast Medium Entropy Aluminium Alloys
101 | Al1 Cr0.077 Cu0.077 Mg0.077 Si0.231 Zn0.077 | FCC | CAST | FCC |  | 3.06 | 3.1 |  | C | 25 | 490 |  | 6 |  | 78.4 | 75 |  |  |  | 10.1038/s41598-019-43329-w | 2019 | Design, Microstructure and Mechanical Properties of Cast Medium Entropy Aluminium Alloys
101 | Al1 Cu0.077 Mg0.077 Mn0.077 Si0.231 Zn0.077 | FCC | CAST | FCC |  | 2.98 | 3.2 |  | C | 25 | 622 |  | 2 |  | 114.1 | 73 |  |  |  | 10.1038/s41598-019-43329-w | 2019 | Design, Microstructure and Mechanical Properties of Cast Medium Entropy Aluminium Alloys
101 | Al1 Cu0.077 Mg0.077 Si0.231 Zn0.077 Zr0.077 | FCC+Laves | CAST | other |  | 3.06 | 3.2 |  | C | 25 | 565 |  | 4 |  | 105.1 |  |  |  |  | 10.1038/s41598-019-43329-w | 2019 | Design, Microstructure and Mechanical Properties of Cast Medium Entropy Aluminium Alloys
102 | Co1 Cr1 Fe1 Mo0.2 Ni1 | FCC | CAST | FCC |  |  | 8.3 |  | T | 25 | 400 | 780 | 53 |  |  | 232 |  |  |  | 10.3390/e21050448 | 2019 | Effects of Annealing on Microstructure and Mechanical Properties of Metastable Powder Metallurgy CoCrFeNiMo0.2 High Entropy Alloy
102 | Co1 Cr1 Fe1 Mo0.2 Ni1 | FCC | ANNEAL | FCC |  |  | 8.3 |  | T | 25 |  | 838 | 43 |  |  | 232 |  |  |  | 10.3390/e21050448 | 2019 | Effects of Annealing on Microstructure and Mechanical Properties of Metastable Powder Metallurgy CoCrFeNiMo0.2 High Entropy Alloy
102 | Co1 Cr1 Fe1 Mo0.2 Ni1 | FCC | ANNEAL | FCC |  |  | 8.3 |  | T | 25 |  | 899 | 31 |  |  | 232 |  |  |  | 10.3390/e21050448 | 2019 | Effects of Annealing on Microstructure and Mechanical Properties of Metastable Powder Metallurgy CoCrFeNiMo0.2 High Entropy Alloy
102 | Co1 Cr1 Fe1 Mo0.2 Ni1 | FCC | ANNEAL | FCC |  |  | 8.3 |  | T | 25 |  | 902 | 29 |  |  | 232 |  |  |  | 10.3390/e21050448 | 2019 | Effects of Annealing on Microstructure and Mechanical Properties of Metastable Powder Metallurgy CoCrFeNiMo0.2 High Entropy Alloy
102 | Co1 Cr1 Fe1 Mo0.2 Ni1 | FCC | ANNEAL | FCC |  |  | 8.3 |  | T | 25 |  | 811 | 52 |  |  | 232 |  |  |  | 10.3390/e21050448 | 2019 | Effects of Annealing on Microstructure and Mechanical Properties of Metastable Powder Metallurgy CoCrFeNiMo0.2 High Entropy Alloy
102 | Co1 Cr1 Fe1 Mo0.2 Ni1 | FCC | ANNEAL | FCC |  |  | 8.3 |  | T | 25 |  | 790 | 49 |  |  | 232 |  |  |  | 10.3390/e21050448 | 2019 | Effects of Annealing on Microstructure and Mechanical Properties of Metastable Powder Metallurgy CoCrFeNiMo0.2 High Entropy Alloy
102 | Co1 Cr1 Fe1 Mo0.2 Ni1 | FCC | ANNEAL | FCC |  |  | 8.3 |  | T | 25 |  | 799 | 47 |  |  | 232 |  |  |  | 10.3390/e21050448 | 2019 | Effects of Annealing on Microstructure and Mechanical Properties of Metastable Powder Metallurgy CoCrFeNiMo0.2 High Entropy Alloy
102 | Co1 Cr1 Fe1 Mo0.2 Ni1 | FCC | ANNEAL | FCC |  |  | 8.3 |  | T | 25 |  | 802 | 37 |  |  | 232 |  |  |  | 10.3390/e21050448 | 2019 | Effects of Annealing on Microstructure and Mechanical Properties of Metastable Powder Metallurgy CoCrFeNiMo0.2 High Entropy Alloy
102 | Co1 Cr1 Fe1 Mo0.2 Ni1 | FCC | ANNEAL | FCC |  |  | 8.3 |  | T | 25 |  | 823 | 36 |  |  | 232 |  |  |  | 10.3390/e21050448 | 2019 | Effects of Annealing on Microstructure and Mechanical Properties of Metastable Powder Metallurgy CoCrFeNiMo0.2 High Entropy Alloy
102 | Co1 Cr1 Fe1 Mo0.2 Ni1 | FCC | ANNEAL | FCC |  |  | 8.3 |  | T | 25 |  | 849 | 34 |  |  | 232 |  |  |  | 10.3390/e21050448 | 2019 | Effects of Annealing on Microstructure and Mechanical Properties of Metastable Powder Metallurgy CoCrFeNiMo0.2 High Entropy Alloy
102 | Co1 Cr1 Fe1 Mo0.2 Ni1 | FCC | ANNEAL | FCC |  |  | 8.3 |  | T | 25 |  | 895 | 32 |  |  | 232 |  |  |  | 10.3390/e21050448 | 2019 | Effects of Annealing on Microstructure and Mechanical Properties of Metastable Powder Metallurgy CoCrFeNiMo0.2 High Entropy Alloy
103 | Al0.569 Ca0.143 Li0.857 Mg1 Si0.286 Y0.003 |  | CAST | other |  | 1.7 | 1.6 |  | C | 25 | 556 |  | 3 | [6 empty] | 10.3390/ma12071136 | 2019 | Novel Ultralight-Weight Complex Concentrated Alloys with High Strength
103 | Al0.429 Ca0.286 Li1 Mg1 Si0.143 |  | CAST | other |  | 1.57 | 1.4 |  | C | 25 | 418 |  | 13 | [6 empty] | 10.3390/ma12071136 | 2019 | Novel Ultralight-Weight Complex Concentrated Alloys with High Strength
103 | Al0.312 Ca0.021 Li0.792 Mg1 Si0.021 |  | CAST | other |  | 1.52 | 1.4 |  | C | 25 | 360 |  | 9 | [6 empty] | 10.3390/ma12071136 | 2019 | Novel Ultralight-Weight Complex Concentrated Alloys with High Strength
103 | Al0.333 Ca0.011 Li0.844 Mg1 Si0.033 |  | CAST | other |  | 1.5 | 1.4 |  | C | 25 | 342 |  | 44 | [6 empty] | 10.3390/ma12071136 | 2019 | Novel Ultralight-Weight Complex Concentrated Alloys with High Strength
103 | Al0.333 Ca0.011 Li0.867 Mg1 Si0.011 |  | CAST | other |  | 1.46 | 1.4 |  | C | 25 | 300 |  | 63 | [6 empty] | 10.3390/ma12071136 | 2019 | Novel Ultralight-Weight Complex Concentrated Alloys with High Strength
104 | Co1 Cr1 Fe1 Ni1 Pd1 | FCC | CAST | FCC |  |  | 9.2 | 295 | [7 empty] | 201 |  |  |  | 10.3390/e21030288 | 2019 | Effect of Mn Addition on the Microstructures and Mechanical Properties of CoCrFeNiPd High Entropy Alloy
104 | Co1 Cr1 Fe1 Mn0.2 Ni1 Pd1 | FCC+Sec. | CAST | other |  |  | 9.1 | 470 | C | 25 | 650 |  | 50 | [6 empty] | 10.3390/e21030288 | 2019 | Effect of Mn Addition on the Microstructures and Mechanical Properties of CoCrFeNiPd High Entropy Alloy
104 | Co1 Cr1 Fe1 Mn0.4 Ni1 Pd1 | FCC+Sec. | CAST | other |  |  | 9.1 | 380 | C | 25 | 650 |  | 46 | [6 empty] | 10.3390/e21030288 | 2019 | Effect of Mn Addition on the Microstructures and Mechanical Properties of CoCrFeNiPd High Entropy Alloy
104 | Co1 Cr1 Fe1 Mn0.6 Ni1 Pd1 | FCC+Sec. | CAST | other |  |  | 9 | 180 | C | 25 | 650 |  | 42 | [6 empty] | 10.3390/e21030288 | 2019 | Effect of Mn Addition on the Microstructures and Mechanical Properties of CoCrFeNiPd High Entropy Alloy
104 | Co1 Cr1 Fe1 Mn0.8 Ni1 Pd1 | FCC+Sec. | CAST | other |  |  | 8.9 | 160 | C | 25 | 650 |  | 35 | [6 empty] | 10.3390/e21030288 | 2019 | Effect of Mn Addition on the Microstructures and Mechanical Properties of CoCrFeNiPd High Entropy Alloy
106 | Al0.3 Co1 Cr1 Fe1 Mn1 Ni1 |  | POWDER | other |  |  | 7.6 | [12 empty] | 10.1016/j.scriptamat.2018.12.021 | 2019 | Strengthening of Al0.3CoCrFeMnNi-based ODS high entropy alloys with incremental changes in the concentration of Y2O3
107 | Cr1 Fe1 Ni1 Ti0.2 | BCC+FCC | CAST | other |  |  | 7.6 | 362.2 | C | 25 | 2297.94 |  | 5.8 | [6 empty] | 10.1557/jmr.2019.40 | 2019 | Effects of titanium addition on microstructure and mechanical properties of CrFeNiTix (x = 0.2â0.6) compositionally complex alloys
107 | Cr1 Fe1 Ni1 Ti0.3 | BCC+FCC | CAST | other |  |  | 7.5 | 510.3 | C | 25 | 2364.63 | [8 empty] | 10.1557/jmr.2019.40 | 2019 | Effects of titanium addition on microstructure and mechanical properties of CrFeNiTix (x = 0.2â0.6) compositionally complex alloys
107 | Cr1 Fe1 Ni1 Ti0.4 | BCC | CAST | BCC |  |  | 7.4 | 600.3 | C | 25 | 2475.41 |  | 6.5 |  |  | 212 |  |  |  | 10.1557/jmr.2019.40 | 2019 | Effects of titanium addition on microstructure and mechanical properties of CrFeNiTix (x = 0.2â0.6) compositionally complex alloys
107 | Cr1 Fe1 Ni1 Ti0.5 | BCC | CAST | BCC |  |  | 7.3 | 709.6 | C | 25 | 2380.79 |  |  |  |  | 208 |  |  |  | 10.1557/jmr.2019.40 | 2019 | Effects of titanium addition on microstructure and mechanical properties of CrFeNiTix (x = 0.2â0.6) compositionally complex alloys
107 | Cr1 Fe1 Ni1 Ti0.6 | BCC | CAST | BCC |  |  | 7.2 | 718.2 | C | 25 | 1923.15 |  |  |  |  | 204 |  |  |  | 10.1557/jmr.2019.40 | 2019 | Effects of titanium addition on microstructure and mechanical properties of CrFeNiTix (x = 0.2â0.6) compositionally complex alloys
108 | Al1 Cr1 Cu1 Fe1 Mn1 | Other | POWDER | other |  |  | 6.5 | 633 | C | 25 | 1010 | [8 empty] | 10.1557/jmr.2019.18 | 2019 | Materials-structure-property correlation study of spark plasma sintered AlCuCrFeMnWx (x = 0, 0.05, 0.1, 0.5) high-entropy alloys
108 | Al1 Cr1 Cu1 Fe1 Mn1 W0.05 | BCC+Sec. | POWDER | other |  |  | 6.7 | 680 | C | 25 | 1120 | [8 empty] | 10.1557/jmr.2019.18 | 2019 | Materials-structure-property correlation study of spark plasma sintered AlCuCrFeMnWx (x = 0, 0.05, 0.1, 0.5) high-entropy alloys
108 | Al1 Cr1 Cu1 Fe1 Mn1 W0.1 | BCC+Sec. | POWDER | other |  |  | 6.8 | 705 | C | 25 | 1250 | [8 empty] | 10.1557/jmr.2019.18 | 2019 | Materials-structure-property correlation study of spark plasma sintered AlCuCrFeMnWx (x = 0, 0.05, 0.1, 0.5) high-entropy alloys
108 | Al1 Cr1 Cu1 Fe1 Mn1 W0.5 | BCC+Sec. | POWDER | other |  |  | 7.9 | 780 | C | 25 | 1510 | [8 empty] | 10.1557/jmr.2019.18 | 2019 | Materials-structure-property correlation study of spark plasma sintered AlCuCrFeMnWx (x = 0, 0.05, 0.1, 0.5) high-entropy alloys
109 | Co1 Cu1 Fe1 Nb0.5 Ni1 | FCC+Laves | WROUGHT | other |  |  | 8.6 | [12 empty] | 10.1557/jmr.2019.36 | 2019 | Effect of niobium addition in FeCoNiCuNbx high-entropy alloys
109 | Co0.2 Cu0.2 Fe0.2 Nb1 Ni0.2 | FCC+Laves | WROUGHT | other |  |  | 8.6 |  | C | 25 | 1498 |  | 37.6 | [6 empty] | 10.1557/jmr.2019.36 | 2019 | Effect of niobium addition in FeCoNiCuNbx high-entropy alloys
109 | Co0.133 Cu0.133 Fe0.133 Nb1 Ni0.133 | FCC+Laves | WROUGHT | other |  |  | 8.6 |  | C | 25 | 1635 |  | 31.7 | [6 empty] | 10.1557/jmr.2019.36 | 2019 | Effect of niobium addition in FeCoNiCuNbx high-entropy alloys
109 | Co0.086 Cu0.086 Fe0.086 Nb1 Ni0.086 | FCC+Laves | WROUGHT | other |  |  | 8.6 |  | C | 25 | 1703 |  | 18.3 | [6 empty] | 10.1557/jmr.2019.36 | 2019 | Effect of niobium addition in FeCoNiCuNbx high-entropy alloys
109 | Co0.067 Cu0.067 Fe0.067 Nb1 Ni0.067 | FCC+Laves | WROUGHT | other |  |  | 8.6 |  | C | 25 | 1415 |  | 12.6 | [6 empty] | 10.1557/jmr.2019.36 | 2019 | Effect of niobium addition in FeCoNiCuNbx high-entropy alloys
110 | Co0.2 Cr0.2 Fe1 Mn0.6 | FCC+Sec. | CAST | other |  |  | 7.8 | 296 | [11 empty] | 10.1016/j.msea.2019.01.088 | 2019 | The effect of boron content on the microstructure and mechanical properties of Fe50-XMn30Co10Cr10BX (xâ¯=â¯0, 0.3, 0.6 and 1.7â¯wt%) multi-component alloys prepared by arc-melting
110 | B0.006 Co0.201 Cr0.201 Fe1 Mn0.604 | FCC+Sec. | CAST | other |  |  | 7.8 | 282 | [11 empty] | 10.1016/j.msea.2019.01.088 | 2019 | The effect of boron content on the microstructure and mechanical properties of Fe50-XMn30Co10Cr10BX (xâ¯=â¯0, 0.3, 0.6 and 1.7â¯wt%) multi-component alloys prepared by arc-melting
110 | B0.012 Co0.202 Cr0.202 Fe1 Mn0.607 | FCC+Sec. | CAST | other |  |  | 7.8 | 306 | [11 empty] | 10.1016/j.msea.2019.01.088 | 2019 | The effect of boron content on the microstructure and mechanical properties of Fe50-XMn30Co10Cr10BX (xâ¯=â¯0, 0.3, 0.6 and 1.7â¯wt%) multi-component alloys prepared by arc-melting
110 | B0.035 Co0.207 Cr0.207 Fe1 Mn0.621 | FCC+Sec. | CAST | other |  |  | 7.7 | 452 | [11 empty] | 10.1016/j.msea.2019.01.088 | 2019 | The effect of boron content on the microstructure and mechanical properties of Fe50-XMn30Co10Cr10BX (xâ¯=â¯0, 0.3, 0.6 and 1.7â¯wt%) multi-component alloys prepared by arc-melting
111 | Al0.186 Cr0.149 Fe1 Mn0.861 Ni0.28 |  | CAST | other |  |  | 7.3 |  | T | 25 | 159 | 535 |  | 40.8 | [5 empty] | 10.1016/j.msea.2019.01.083 | 2019 | The effects of carbon on the phase stability and mechanical properties of heat-treated FeNiMnCrAl high entropy alloys
111 | Al0.186 Cr0.149 Fe1 Mn0.861 Ni0.28 |  | ANNEAL | other |  |  | 7.3 |  | T | 25 | 409 | 584 |  | 10.5 | [5 empty] | 10.1016/j.msea.2019.01.083 | 2019 | The effects of carbon on the phase stability and mechanical properties of heat-treated FeNiMnCrAl high entropy alloys
111 | Al0.186 Cr0.149 Fe1 Mn0.861 Ni0.28 |  | CAST | other |  |  | 7.3 |  | T | 25 | 355 | 1174 |  | 49.5 | [5 empty] | 10.1016/j.msea.2019.01.083 | 2019 | The effects of carbon on the phase stability and mechanical properties of heat-treated FeNiMnCrAl high entropy alloys
111 | Al0.186 Cr0.149 Fe1 Mn0.861 Ni0.28 |  | ANNEAL | other |  |  | 7.3 |  | T | 25 | 954 | 978 |  | 2 | [5 empty] | 10.1016/j.msea.2019.01.083 | 2019 | The effects of carbon on the phase stability and mechanical properties of heat-treated FeNiMnCrAl high entropy alloys
112 | Hf1 Ti1 Zr1 | Other | CAST | other |  |  | 8.3 | 211 | C | 25 | 773 |  | 17 | [6 empty] | 10.1007/s00339-019-2484-1 | 2019 | Effect of Sc and Y addition on the microstructure and properties of HCP-structured high-entropy alloys
112 | Hf1 Sc1 Ti1 Zr1 | Other | CAST | other |  |  | 6.8 | 233 | C | 25 | 1001 |  | 21.9 | [6 empty] | 10.1007/s00339-019-2484-1 | 2019 | Effect of Sc and Y addition on the microstructure and properties of HCP-structured high-entropy alloys
112 | Hf1 Ti1 Y1 Zr1 | Other | CAST | other |  |  | 7 | 241 | C | 25 | 554 |  | 17.7 | [6 empty] | 10.1007/s00339-019-2484-1 | 2019 | Effect of Sc and Y addition on the microstructure and properties of HCP-structured high-entropy alloys
112 | Hf1 Sc1 Ti1 Y1 Zr1 | Other | CAST | other |  |  | 6.2 | 256 | C | 25 | 793 |  | 15.7 | [6 empty] | 10.1007/s00339-019-2484-1 | 2019 | Effect of Sc and Y addition on the microstructure and properties of HCP-structured high-entropy alloys
113 | Co1 Cr1 Fe1 Ga1 Ni1 | FCC+BCC | CAST | other |  |  | 7.5 | [12 empty] | 10.1007/s10853-018-03196-8 | 2018 | The effect of cooling rate on the microstructure and mechanical properties of NiCoFeCrGa high-entropy alloy
114 | Al0.562 Co0.938 Cr0.312 Fe0.312 Ni1 | FCC+BCC | CAST | other |  |  | 7.1 | 305.4 | C | 25 | 1129.4 |  | 16.7 | [6 empty] | 10.1007/s00339-019-2506-z | 2019 | Enhancing the mechanical properties of casting eutectic high entropy alloys with Mo addition
114 | Al0.581 Co0.968 Cr0.323 Fe0.323 Mo0.032 Ni1 | FCC+BCC | CAST | other |  |  | 7.1 | 357.3 | C | 25 | 1159.7 |  | 18.2 | [6 empty] | 10.1007/s00339-019-2506-z | 2019 | Enhancing the mechanical properties of casting eutectic high entropy alloys with Mo addition
114 | Al0.6 Co1 Cr0.333 Fe0.333 Mo0.067 Ni1 | FCC+BCC | CAST | other |  |  | 7.1 | 362.6 | C | 25 | 1250.8 |  | 14.7 | [6 empty] | 10.1007/s00339-019-2506-z | 2019 | Enhancing the mechanical properties of casting eutectic high entropy alloys with Mo addition
114 | Al0.6 Co1 Cr0.333 Fe0.333 Mo0.1 Ni0.967 | FCC+BCC | CAST | other |  |  | 7.2 | 359.7 | C | 25 | 1198.3 |  | 14.5 | [6 empty] | 10.1007/s00339-019-2506-z | 2019 | Enhancing the mechanical properties of casting eutectic high entropy alloys with Mo addition
116 | Co1 Cr1 Fe1 Mo0.149 Ni1 | FCC+Sec. | POWDER | other |  |  | 8.3 | 210 | [11 empty] | 10.3390/met9030351 | 2019 | Gradient Distribution of Microstructures and Mechanical Properties in a FeCoCrNiMo High-Entropy Alloy during Spark Plasma Sintering
117 | Co1 Cr1 Cu1 Fe1 Ni1 | FCC | CAST | FCC |  |  | 8.3 |  | C | 25 | 300 |  | 50.2 |  |  | 206 |  |  |  | 10.1007/s11665-018-3837-1 | 2019 | Improvement of Microstructure and Mechanical Properties of CoCrCuFeNi High-Entropy Alloys By V Addition
117 | Co1 Cr1 Cu1 Fe1 Ni1 V0.042 | FCC+Sec. | CAST | other |  |  | 8.3 |  | C | 25 | 303 |  | 50.2 | [6 empty] | 10.1007/s11665-018-3837-1 | 2019 | Improvement of Microstructure and Mechanical Properties of CoCrCuFeNi High-Entropy Alloys By V Addition
117 | Co1 Cr1 Cu1 Fe1 Ni1 V0.087 | FCC+Sec. | CAST | other |  |  | 8.3 |  | C | 25 | 307 |  | 50.2 | [6 empty] | 10.1007/s11665-018-3837-1 | 2019 | Improvement of Microstructure and Mechanical Properties of CoCrCuFeNi High-Entropy Alloys By V Addition
117 | Co1 Cr1 Cu1 Fe1 Ni1 V0.136 | FCC+Sec. | CAST | other |  |  | 8.3 |  | C | 25 | 330 |  | 50.2 | [6 empty] | 10.1007/s11665-018-3837-1 | 2019 | Improvement of Microstructure and Mechanical Properties of CoCrCuFeNi High-Entropy Alloys By V Addition
117 | Co1 Cr1 Cu1 Fe1 Ni1 V0.19 | FCC+Sec. | CAST | other |  |  | 8.2 |  | C | 25 | 616 |  | 28 | [6 empty] | 10.1007/s11665-018-3837-1 | 2019 | Improvement of Microstructure and Mechanical Properties of CoCrCuFeNi High-Entropy Alloys By V Addition
118 | Co1 Cr1 Cu1 Ni1 Zn1 | BCC+FCC | POWDER | other | 500 | 5.26 | 8.1 |  | C | 25 | [9 empty] | 10.3390/e21020122 | 2019 | Phases, Microstructures and Mechanical Properties of CoCrNiCuZn High-Entropy Alloy Prepared by Mechanical Alloying and Spark Plasma Sintering
118 | Co1 Cr1 Cu1 Ni1 Zn1 | BCC+FCC | POWDER | other | 500 | 6.26 | 8.1 |  | C | 25 | [9 empty] | 10.3390/e21020122 | 2019 | Phases, Microstructures and Mechanical Properties of CoCrNiCuZn High-Entropy Alloy Prepared by Mechanical Alloying and Spark Plasma Sintering
118 | Co1 Cr1 Cu1 Ni1 Zn1 | BCC+FCC | POWDER | other | 500 | 7.84 | 8.1 |  | C | 25 | [9 empty] | 10.3390/e21020122 | 2019 | Phases, Microstructures and Mechanical Properties of CoCrNiCuZn High-Entropy Alloy Prepared by Mechanical Alloying and Spark Plasma Sintering
118 | Co1 Cr1 Cu1 Ni1 Zn1 | FCC+FCC | POWDER | other | 500 | 7.89 | 8.1 | 615 | C | 25 | 2121 | [8 empty] | 10.3390/e21020122 | 2019 | Phases, Microstructures and Mechanical Properties of CoCrNiCuZn High-Entropy Alloy Prepared by Mechanical Alloying and Spark Plasma Sintering
119 | Hf1 Nb1 Ta1 Ti1 Zr1 | BCC | CAST | BCC | 500 |  | 9.9 | 359 | T | 25 | 1155 | 1212 | 12.3 |  | 59 | 107 |  |  |  | 10.3390/e21020114 | 2019 | Microstructure and Room Temperature Mechanical Properties of Different 3 and 4 Element Medium Entropy Alloys from HfNbTaTiZr System
119 | Nb1 Ta1 Ti1 Zr1 | BCC | CAST | BCC | 500 |  | 8.9 | 358 | T | 25 | 1144 | 1205 | 6.4 |  | 98 | 115 |  |  |  | 10.3390/e21020114 | 2019 | Microstructure and Room Temperature Mechanical Properties of Different 3 and 4 Element Medium Entropy Alloys from HfNbTaTiZr System
119 | Nb1 Ta1 Ti1 | BCC | CAST | BCC | 500 |  | 10 | 246 | T | 25 | 620 | 683 | 18.5 |  | 143 | 136 |  |  |  | 10.3390/e21020114 | 2019 | Microstructure and Room Temperature Mechanical Properties of Different 3 and 4 Element Medium Entropy Alloys from HfNbTaTiZr System
119 | Ta1 Ti1 Zr1 | BCC+Sec. | CAST | other | 500 |  | 9 | 485 | T | 25 |  | 284 | 0 |  | 157 |  |  |  |  | 10.3390/e21020114 | 2019 | Microstructure and Room Temperature Mechanical Properties of Different 3 and 4 Element Medium Entropy Alloys from HfNbTaTiZr System
119 | Nb1 Ti1 Zr1 | BCC | CAST | BCC | 500 |  | 6.5 | 295 | T | 25 | 956 | 991 | 14.2 |  | 88 | 94 |  |  |  | 10.3390/e21020114 | 2019 | Microstructure and Room Temperature Mechanical Properties of Different 3 and 4 Element Medium Entropy Alloys from HfNbTaTiZr System
119 | Nb1 Ta0.667 Ti0.667 Zr0.333 | BCC+Sec. | CAST | other | 500 |  | 9.2 | 294 | T | 25 | 822 | 852 | 0.33 |  | 127 |  |  |  |  | 10.3390/e21020114 | 2019 | Microstructure and Room Temperature Mechanical Properties of Different 3 and 4 Element Medium Entropy Alloys from HfNbTaTiZr System
119 | Nb0.333 Ta0.667 Ti0.667 Zr1 | BCC+Sec. | CAST | other | 500 |  | 8.6 | 489 | T | 25 |  | 843 | 0 |  | 93 |  |  |  |  | 10.3390/e21020114 | 2019 | Microstructure and Room Temperature Mechanical Properties of Different 3 and 4 Element Medium Entropy Alloys from HfNbTaTiZr System
120 | Ag1 Al1 Nb1 Ti1 Zn1 |  | ANNEAL | other |  | 4.75 | 6.7 | [12 empty] | 10.1016/j.msea.2018.12.020 | 2019 | Microstructural characterization and mechanical behavior of an AgAlNbTiZn complex composition alloy produced using powder metallurgy (P/M)
120 | Ag1 Al1 Nb1 Ti1 Zn1 |  | ANNEAL | other |  | 5.78 | 6.7 | [12 empty] | 10.1016/j.msea.2018.12.020 | 2019 | Microstructural characterization and mechanical behavior of an AgAlNbTiZn complex composition alloy produced using powder metallurgy (P/M)
120 | Ag1 Al1 Nb1 Ti1 Zn1 |  | ANNEAL | other |  | 5.79 | 6.7 | [12 empty] | 10.1016/j.msea.2018.12.020 | 2019 | Microstructural characterization and mechanical behavior of an AgAlNbTiZn complex composition alloy produced using powder metallurgy (P/M)
120 | Ag1 Al1 Nb1 Ti1 Zn1 |  | ANNEAL | other |  | 5.51 | 6.7 | [12 empty] | 10.1016/j.msea.2018.12.020 | 2019 | Microstructural characterization and mechanical behavior of an AgAlNbTiZn complex composition alloy produced using powder metallurgy (P/M)
120 | Ag1 Al1 Nb1 Ti1 Zn1 |  | ANNEAL | other |  |  | 6.7 | [12 empty] | 10.1016/j.msea.2018.12.020 | 2019 | Microstructural characterization and mechanical behavior of an AgAlNbTiZn complex composition alloy produced using powder metallurgy (P/M)
121 | Al0.774 Fe1 Mn0.903 Ni0.484 |  | CAST | other |  |  | 6.3 | 310 | [11 empty] | 10.1155/2019/2157592 | 2019 | Effect of Heat Treatment and Titanium Addition on the Microstructure and Mechanical Properties of Cast Fe31Mn28 Ni15Al24.5Tix High-Entropy Alloys
121 | Al0.774 Fe1 Mn0.903 Ni0.484 Ti0.026 |  | CAST | other |  |  | 6.3 | 330 | [11 empty] | 10.1155/2019/2157592 | 2019 | Effect of Heat Treatment and Titanium Addition on the Microstructure and Mechanical Properties of Cast Fe31Mn28 Ni15Al24.5Tix High-Entropy Alloys
121 | Al0.774 Fe1 Mn0.903 Ni0.484 Ti0.097 |  | CAST | other |  |  | 6.2 | 500 | [11 empty] | 10.1155/2019/2157592 | 2019 | Effect of Heat Treatment and Titanium Addition on the Microstructure and Mechanical Properties of Cast Fe31Mn28 Ni15Al24.5Tix High-Entropy Alloys
121 | Al0.774 Fe1 Mn0.903 Ni0.484 |  | ANNEAL | other |  |  | 6.3 | 340 | [11 empty] | 10.1155/2019/2157592 | 2019 | Effect of Heat Treatment and Titanium Addition on the Microstructure and Mechanical Properties of Cast Fe31Mn28 Ni15Al24.5Tix High-Entropy Alloys
121 | Al0.774 Fe1 Mn0.903 Ni0.484 Ti0.026 |  | ANNEAL | other |  |  | 6.3 | 410 | [11 empty] | 10.1155/2019/2157592 | 2019 | Effect of Heat Treatment and Titanium Addition on the Microstructure and Mechanical Properties of Cast Fe31Mn28 Ni15Al24.5Tix High-Entropy Alloys
121 | Al0.774 Fe1 Mn0.903 Ni0.484 Ti0.097 |  | ANNEAL | other |  |  | 6.2 | 495 | [11 empty] | 10.1155/2019/2157592 | 2019 | Effect of Heat Treatment and Titanium Addition on the Microstructure and Mechanical Properties of Cast Fe31Mn28 Ni15Al24.5Tix High-Entropy Alloys
121 | Al0.774 Fe1 Mn0.903 Ni0.484 |  | ANNEAL | other |  |  | 6.3 | 330 | [11 empty] | 10.1155/2019/2157592 | 2019 | Effect of Heat Treatment and Titanium Addition on the Microstructure and Mechanical Properties of Cast Fe31Mn28 Ni15Al24.5Tix High-Entropy Alloys
121 | Al0.774 Fe1 Mn0.903 Ni0.484 Ti0.026 |  | ANNEAL | other |  |  | 6.3 | 330 | [11 empty] | 10.1155/2019/2157592 | 2019 | Effect of Heat Treatment and Titanium Addition on the Microstructure and Mechanical Properties of Cast Fe31Mn28 Ni15Al24.5Tix High-Entropy Alloys
121 | Al0.774 Fe1 Mn0.903 Ni0.484 Ti0.097 |  | ANNEAL | other |  |  | 6.2 | 490 | [11 empty] | 10.1155/2019/2157592 | 2019 | Effect of Heat Treatment and Titanium Addition on the Microstructure and Mechanical Properties of Cast Fe31Mn28 Ni15Al24.5Tix High-Entropy Alloys
122 | Al1 C1 Co1 Cr1 Fe1 Ni1 | FCC+BCC | POWDER | other |  |  | 6.2 | [12 empty] | 10.1080/00325899.2019.1576389 | 2019 | Microstructural evolution and mechanical properties of AlCrFeNiCoC high entropy alloy produced via spark plasma sintering
123 | Cr1 Cu1 Fe1 Ni1 Ti1 | FCC+BCC | CAST | other |  |  | 7.2 | [12 empty] | 10.1007/s11106-019-00012-z | 2019 | The Influence of Synthesis Conditions on the Phase Composition, Structure, and Properties of the High-Entropy TiâCrâFeâNiâCu Alloy
123 | Cr1 Cu1 Fe1 Ni1 Ti1 | FCC+BCC | WROUGHT | other |  |  | 7.2 | [12 empty] | 10.1007/s11106-019-00012-z | 2019 | The Influence of Synthesis Conditions on the Phase Composition, Structure, and Properties of the High-Entropy TiâCrâFeâNiâCu Alloy
123 | Cr1 Cu1 Fe1 Ni1 Ti1 | FCC+BCC | WROUGHT | other |  |  | 7.2 | [12 empty] | 10.1007/s11106-019-00012-z | 2019 | The Influence of Synthesis Conditions on the Phase Composition, Structure, and Properties of the High-Entropy TiâCrâFeâNiâCu Alloy
123 | Cr1 Cu1 Fe1 Ni1 Ti1 | FCC+BCC | WROUGHT | other |  |  | 7.2 | [12 empty] | 10.1007/s11106-019-00012-z | 2019 | The Influence of Synthesis Conditions on the Phase Composition, Structure, and Properties of the High-Entropy TiâCrâFeâNiâCu Alloy
124 | Co1 Cr1 Fe1 Mn1 Ni1 | FCC | POWDER | other | 0.03 | 7.753 | 8 | 435 | C | 25 | 1100 |  | 47 | [6 empty] | 10.1080/00325899.2018.1554834 | 2018 | Microstructure and properties of CrMnFeCoNi high-entropy alloy prepared by mechanical alloying and spark plasma sintering
126 | Al0.5 Cr1 Cu1 Fe1 Ni1 | FCC | CAST | FCC |  |  | 7.4 | 226 | [7 empty] | 185 |  |  |  | 10.1007/s11665-018-3822-8 | 2018 | Effect of Cold Deformation and Heat Treatment on the Microstructure and Mechanical Behavior of High Entropy Alloy CuCrFeNi2Al0.5
126 | Al0.5 Cr1 Cu1 Fe1 Ni1 | FCC | WROUGHT | FCC |  |  | 7.4 | 287 | [7 empty] | 185 |  |  |  | 10.1007/s11665-018-3822-8 | 2018 | Effect of Cold Deformation and Heat Treatment on the Microstructure and Mechanical Behavior of High Entropy Alloy CuCrFeNi2Al0.5
127 | Hf1 Mo1 Nb1 Ta1 Ti1 Zr1 | BCC | CAST | BCC |  |  | 9.9 |  | C | 25 | 1512 |  | 12 |  |  | 137 |  |  |  | 10.3390/e21010015 | 2018 | Effects of Mo, Nb, Ta, Ti, and Zr on Mechanical Properties of Equiatomic Hf-Mo-Nb-Ta-Ti-Zr Alloys
127 | Hf1 Mo1 Ta1 Ti1 Zr1 | BCC | CAST | BCC |  |  | 10.2 |  | C | 25 | 1600 |  | 4 |  |  | 143 |  |  |  | 10.3390/e21010015 | 2018 | Effects of Mo, Nb, Ta, Ti, and Zr on Mechanical Properties of Equiatomic Hf-Mo-Nb-Ta-Ti-Zr Alloys
127 | Hf1 Mo1 Nb1 Ti1 Zr1 | BCC | CAST | BCC |  |  | 8.7 |  | C | 25 | 1351 |  | 20 |  |  | 128 |  |  |  | 10.3390/e21010015 | 2018 | Effects of Mo, Nb, Ta, Ti, and Zr on Mechanical Properties of Equiatomic Hf-Mo-Nb-Ta-Ti-Zr Alloys
127 | Hf1 Mo1 Nb1 Ta1 Zr1 | BCC | CAST | BCC |  |  | 10.9 |  | C | 25 | 1524 |  | 16 |  |  | 141 |  |  |  | 10.3390/e21010015 | 2018 | Effects of Mo, Nb, Ta, Ti, and Zr on Mechanical Properties of Equiatomic Hf-Mo-Nb-Ta-Ti-Zr Alloys
127 | Hf1 Mo1 Nb1 Ta1 Ti1 | BCC | CAST | BCC |  |  | 10.8 |  | C | 25 | 1369 |  | 27 |  |  | 155 |  |  |  | 10.3390/e21010015 | 2018 | Effects of Mo, Nb, Ta, Ti, and Zr on Mechanical Properties of Equiatomic Hf-Mo-Nb-Ta-Ti-Zr Alloys
127 | Hf1 Mo1 Nb1 Ta1 Ti1 Zr1 | BCC | CAST | BCC |  |  | 9.9 |  | C | 800 | 1007 |  |  |  |  | 137 |  |  |  | 10.3390/e21010015 | 2018 | Effects of Mo, Nb, Ta, Ti, and Zr on Mechanical Properties of Equiatomic Hf-Mo-Nb-Ta-Ti-Zr Alloys
127 | Hf1 Mo1 Ta1 Ti1 Zr1 | BCC | CAST | BCC |  |  | 10.2 |  | C | 800 | 1045 |  |  |  |  | 143 |  |  |  | 10.3390/e21010015 | 2018 | Effects of Mo, Nb, Ta, Ti, and Zr on Mechanical Properties of Equiatomic Hf-Mo-Nb-Ta-Ti-Zr Alloys
127 | Hf1 Mo1 Nb1 Ti1 Zr1 | BCC | CAST | BCC |  |  | 8.7 |  | C | 800 | 829 |  |  |  |  | 128 |  |  |  | 10.3390/e21010015 | 2018 | Effects of Mo, Nb, Ta, Ti, and Zr on Mechanical Properties of Equiatomic Hf-Mo-Nb-Ta-Ti-Zr Alloys
127 | Hf1 Mo1 Nb1 Ta1 Zr1 | BCC | CAST | BCC |  |  | 10.9 |  | C | 800 | 1005 |  |  |  |  | 141 |  |  |  | 10.3390/e21010015 | 2018 | Effects of Mo, Nb, Ta, Ti, and Zr on Mechanical Properties of Equiatomic Hf-Mo-Nb-Ta-Ti-Zr Alloys
127 | Hf1 Mo1 Nb1 Ta1 Ti1 | BCC | CAST | BCC |  |  | 10.8 |  | C | 800 | 822 |  |  |  |  | 155 |  |  |  | 10.3390/e21010015 | 2018 | Effects of Mo, Nb, Ta, Ti, and Zr on Mechanical Properties of Equiatomic Hf-Mo-Nb-Ta-Ti-Zr Alloys
127 | Hf1 Mo1 Nb1 Ta1 Ti1 Zr1 | BCC | CAST | BCC |  |  | 9.9 |  | C | 1000 | 814 |  |  |  |  | 137 |  |  |  | 10.3390/e21010015 | 2018 | Effects of Mo, Nb, Ta, Ti, and Zr on Mechanical Properties of Equiatomic Hf-Mo-Nb-Ta-Ti-Zr Alloys
127 | Hf1 Mo1 Ta1 Ti1 Zr1 | BCC | CAST | BCC |  |  | 10.2 |  | C | 1000 | 855 |  |  |  |  | 143 |  |  |  | 10.3390/e21010015 | 2018 | Effects of Mo, Nb, Ta, Ti, and Zr on Mechanical Properties of Equiatomic Hf-Mo-Nb-Ta-Ti-Zr Alloys
127 | Hf1 Mo1 Nb1 Ti1 Zr1 | BCC | CAST | BCC |  |  | 8.7 |  | C | 1000 | 721 |  |  |  |  | 128 |  |  |  | 10.3390/e21010015 | 2018 | Effects of Mo, Nb, Ta, Ti, and Zr on Mechanical Properties of Equiatomic Hf-Mo-Nb-Ta-Ti-Zr Alloys
127 | Hf1 Mo1 Nb1 Ta1 Zr1 | BCC | CAST | BCC |  |  | 10.9 |  | C | 1000 | 927 |  |  |  |  | 141 |  |  |  | 10.3390/e21010015 | 2018 | Effects of Mo, Nb, Ta, Ti, and Zr on Mechanical Properties of Equiatomic Hf-Mo-Nb-Ta-Ti-Zr Alloys
127 | Hf1 Mo1 Nb1 Ta1 Ti1 | BCC | CAST | BCC |  |  | 10.8 |  | C | 1000 | 778 |  |  |  |  | 155 |  |  |  | 10.3390/e21010015 | 2018 | Effects of Mo, Nb, Ta, Ti, and Zr on Mechanical Properties of Equiatomic Hf-Mo-Nb-Ta-Ti-Zr Alloys
127 | Hf1 Mo1 Nb1 Ta1 Ti1 Zr1 | BCC | CAST | BCC |  |  | 9.9 |  | C | 1200 | 556 |  |  |  |  | 137 |  |  |  | 10.3390/e21010015 | 2018 | Effects of Mo, Nb, Ta, Ti, and Zr on Mechanical Properties of Equiatomic Hf-Mo-Nb-Ta-Ti-Zr Alloys
127 | Hf1 Mo1 Ta1 Ti1 Zr1 | BCC | CAST | BCC |  |  | 10.2 |  | C | 1200 | 404 |  |  |  |  | 143 |  |  |  | 10.3390/e21010015 | 2018 | Effects of Mo, Nb, Ta, Ti, and Zr on Mechanical Properties of Equiatomic Hf-Mo-Nb-Ta-Ti-Zr Alloys
127 | Hf1 Mo1 Nb1 Ti1 Zr1 | BCC | CAST | BCC |  |  | 8.7 |  | C | 1200 | 301 |  |  |  |  | 128 |  |  |  | 10.3390/e21010015 | 2018 | Effects of Mo, Nb, Ta, Ti, and Zr on Mechanical Properties of Equiatomic Hf-Mo-Nb-Ta-Ti-Zr Alloys
127 | Hf1 Mo1 Nb1 Ta1 Zr1 | BCC | CAST | BCC |  |  | 10.9 |  | C | 1200 | 694 |  |  |  |  | 141 |  |  |  | 10.3390/e21010015 | 2018 | Effects of Mo, Nb, Ta, Ti, and Zr on Mechanical Properties of Equiatomic Hf-Mo-Nb-Ta-Ti-Zr Alloys
127 | Hf1 Mo1 Nb1 Ta1 Ti1 | BCC | CAST | BCC |  |  | 10.8 |  | C | 1200 | 699 |  |  |  |  | 155 |  |  |  | 10.3390/e21010015 | 2018 | Effects of Mo, Nb, Ta, Ti, and Zr on Mechanical Properties of Equiatomic Hf-Mo-Nb-Ta-Ti-Zr Alloys
127 | Hf1 Mo1 Nb1 Ta1 Zr1 | BCC | CAST | BCC |  |  | 10.9 |  | C | 1400 | 278 |  |  |  |  | 141 |  |  |  | 10.3390/e21010015 | 2018 | Effects of Mo, Nb, Ta, Ti, and Zr on Mechanical Properties of Equiatomic Hf-Mo-Nb-Ta-Ti-Zr Alloys
127 | Hf1 Mo1 Nb1 Ta1 Ti1 | BCC | CAST | BCC |  |  | 10.8 |  | C | 1400 | 367 |  |  |  |  | 155 |  |  |  | 10.3390/e21010015 | 2018 | Effects of Mo, Nb, Ta, Ti, and Zr on Mechanical Properties of Equiatomic Hf-Mo-Nb-Ta-Ti-Zr Alloys
128 | Co1 Cr1 Fe1 Ni1 | FCC | POWDER | FCC | 0.0276 |  | 8.2 | [8 empty] | 226 |  |  |  | 10.3390/coatings9010016 | 2018 | Microstructure and Properties of CoCrFeNi(WC) High-Entropy Alloy Coatings Prepared Using Mechanical Alloying and Hot Pressing Sintering
128 | C0.111 Co1 Cr1 Fe1 Ni1 W0.111 | FCC | POWDER | FCC | 0.0189 | 7.24 | 8.5 | 475 | [11 empty] | 10.3390/coatings9010016 | 2018 | Microstructure and Properties of CoCrFeNi(WC) High-Entropy Alloy Coatings Prepared Using Mechanical Alloying and Hot Pressing Sintering
128 | C0.429 Co1 Cr1 Fe1 Ni1 W0.429 | FCC | POWDER | FCC | 0.0182 | 8.39 | 9.1 | 531 | [11 empty] | 10.3390/coatings9010016 | 2018 | Microstructure and Properties of CoCrFeNi(WC) High-Entropy Alloy Coatings Prepared Using Mechanical Alloying and Hot Pressing Sintering
129 | Al0.267 Co1 Cr0.667 Fe0.667 Ni0.667 Ti0.2 | FCC+BCC | POWDER | other |  |  | 7.3 | 515 | C | 25 | 2012 |  |  | 17.52 | [5 empty] | 10.5755/j01.ms.25.3.19452 | 2019 | Enhancement of Mechanical Properties and Corrosion Resistance of Ultra-Fine Grain Al0.4FeCrCo1.5NiTi0.3 High-Entropy Alloy by MA and SPS Technologies
130 | Hf1 Nb1 Ta1 Ti1 Zr1 | BCC | OTHER | BCC |  |  | 9.9 |  | T | 25 | 1438 |  |  |  | 91.5 | 107 |  |  |  | 10.1007/s11661-018-4646-8 | 2018 | Effect of Cold Deformation and Annealing on the Microstructure and Tensile Properties of a HfNbTaTiZr Refractory High Entropy Alloy
130 | Hf1 Nb1 Ta1 Ti1 Zr1 | BCC | OTHER | BCC |  |  | 9.9 |  | T | 25 | 1159 |  |  |  | 99.2 | 107 |  |  |  | 10.1007/s11661-018-4646-8 | 2018 | Effect of Cold Deformation and Annealing on the Microstructure and Tensile Properties of a HfNbTaTiZr Refractory High Entropy Alloy
130 | Hf1 Nb1 Ta1 Ti1 Zr1 | BCC | OTHER | BCC |  |  | 9.9 |  | T | 25 | 1134 |  |  |  | 109.1 | 107 |  |  |  | 10.1007/s11661-018-4646-8 | 2018 | Effect of Cold Deformation and Annealing on the Microstructure and Tensile Properties of a HfNbTaTiZr Refractory High Entropy Alloy
130 | Hf1 Nb1 Ta1 Ti1 Zr1 | BCC | OTHER | BCC |  |  | 9.9 |  | T | 25 | 1094 |  |  |  | 105.3 | 107 |  |  |  | 10.1007/s11661-018-4646-8 | 2018 | Effect of Cold Deformation and Annealing on the Microstructure and Tensile Properties of a HfNbTaTiZr Refractory High Entropy Alloy
130 | Hf1 Nb1 Ta1 Ti1 Zr1 | BCC | OTHER | BCC |  |  | 9.9 |  | T | 25 | 1071 |  |  |  | 91.6 | 107 |  |  |  | 10.1007/s11661-018-4646-8 | 2018 | Effect of Cold Deformation and Annealing on the Microstructure and Tensile Properties of a HfNbTaTiZr Refractory High Entropy Alloy
130 | Hf1 Nb1 Ta1 Ti1 Zr1 | BCC | OTHER | BCC | 24.4 |  | 9.9 |  | T | 25 | 1107 |  |  |  | 92.6 | 107 |  |  |  | 10.1007/s11661-018-4646-8 | 2018 | Effect of Cold Deformation and Annealing on the Microstructure and Tensile Properties of a HfNbTaTiZr Refractory High Entropy Alloy
130 | Hf1 Nb1 Ta1 Ti1 Zr1 | BCC | OTHER | BCC | 31.3 |  | 9.9 |  | T | 25 | 1115 |  |  |  | 92.6 | 107 |  |  |  | 10.1007/s11661-018-4646-8 | 2018 | Effect of Cold Deformation and Annealing on the Microstructure and Tensile Properties of a HfNbTaTiZr Refractory High Entropy Alloy
130 | Hf1 Nb1 Ta1 Ti1 Zr1 | BCC | OTHER | BCC | 38.4 |  | 9.9 |  | T | 25 | 1114 |  |  |  | 101.3 | 107 |  |  |  | 10.1007/s11661-018-4646-8 | 2018 | Effect of Cold Deformation and Annealing on the Microstructure and Tensile Properties of a HfNbTaTiZr Refractory High Entropy Alloy
130 | Hf1 Nb1 Ta1 Ti1 Zr1 | BCC | OTHER | BCC | 50.1 |  | 9.9 | [8 empty] | 107 |  |  |  | 10.1007/s11661-018-4646-8 | 2018 | Effect of Cold Deformation and Annealing on the Microstructure and Tensile Properties of a HfNbTaTiZr Refractory High Entropy Alloy
130 | Hf1 Nb1 Ta1 Ti1 Zr1 | BCC | OTHER | BCC | 21.9 |  | 9.9 | [8 empty] | 107 |  |  |  | 10.1007/s11661-018-4646-8 | 2018 | Effect of Cold Deformation and Annealing on the Microstructure and Tensile Properties of a HfNbTaTiZr Refractory High Entropy Alloy
130 | Hf1 Nb1 Ta1 Ti1 Zr1 | BCC | OTHER | BCC | 75.5 |  | 9.9 | [8 empty] | 107 |  |  |  | 10.1007/s11661-018-4646-8 | 2018 | Effect of Cold Deformation and Annealing on the Microstructure and Tensile Properties of a HfNbTaTiZr Refractory High Entropy Alloy
131 | Al1 Nb1 Ti1 Zr1 | B2 | CAST | other | 250 | 5.85 | 5.7 | 422 | C | 25 | 1509 |  | 8.6 | [6 empty] | 10.1080/02670836.2018.1446267 | 2018 | Microstructure and mechanical properties of a novel refractory AlNbTiZr high-entropy alloy
131 | Al1 Nb1 Ti1 Zr1 | B2+Sec. | ANNEAL | other |  |  | 5.7 | 418 | C | 25 | 1579 |  | 17.8 | [6 empty] | 10.1080/02670836.2018.1446267 | 2018 | Microstructure and mechanical properties of a novel refractory AlNbTiZr high-entropy alloy
132 | Al1 Nb1 Ti1 V1 Zr0.5 |  |  | other |  | 5.64 | 5.6 |  | C | 25 | 1480 |  | 50 | [6 empty] | 10.1016/j.matlet.2015.08.099 | 2015 | An AlNbTiVZr0.5 high-entropy alloy combining high specific strength and good ductility
133 | Al1 Nb1 Ti1 Zr1 |  |  | other |  | 5.79 | 5.7 | 539.6 | C | 25 | 1080 |  | 5.9 | [6 empty] | 10.1179/1743284715Y.0000000032 | 2015 | Effect of Al on structure and mechanical properties of AlxNbTiVZr (xâ=â0, 0.5, 1, 1.5) high entropy alloys
134 | Nb1 Ti1 V1 Zr1 |  |  | other |  | 6.52 | 6.5 | 335 | C | 25 | 1105 |  | 50 | [6 empty] | 10.1016/j.actamat.2012.11.032 | 2013 | Low-density, refractory multi-principal element alloys of the CrâNbâTiâVâZr system: Microstructure and phase analysis
134 | Cr1 Nb1 Ti1 Zr1 |  |  | other |  | 6.67 | 6.6 | 418 | C | 25 | 1260 |  | 6 | [6 empty] | 10.1016/j.actamat.2012.11.032 | 2013 | Low-density, refractory multi-principal element alloys of the CrâNbâTiâVâZr system: Microstructure and phase analysis
264 | Al1 Cr1 Fe1 Mo0.5 Ni1 | BCC+B2 | CAST | other |  |  | 6.8 | 623.7 | C | 25 | 1914.1 | 4023.6 |  | 27.9 | [5 empty] | 10.1088/0256-307X/35/3/036102 | 2018 | Microstructures and Mechanical Properties of AlCrFeNiMo 0.5 Ti x High Entropy Alloys
264 | Al1 Cr1 Fe1 Mo0.5 Ni1 Ti0.25 | BCC+B2 | CAST | other |  |  | 6.6 | 712 | C | 25 | 2161.7 | 3641.5 |  | 14.3 | [5 empty] | 10.1088/0256-307X/35/3/036102 | 2018 | Microstructures and Mechanical Properties of AlCrFeNiMo 0.5 Ti x High Entropy Alloys
264 | Al1 Cr1 Fe1 Mo0.5 Ni1 Ti0.4 | BCC+B2 | CAST | other |  |  | 6.5 | 731.9 | C | 25 | 2185.1 | 3673.4 |  | 14.8 | [5 empty] | 10.1088/0256-307X/35/3/036102 | 2018 | Microstructures and Mechanical Properties of AlCrFeNiMo 0.5 Ti x High Entropy Alloys
264 | Al1 Cr1 Fe1 Mo0.5 Ni1 Ti0.5 | BCC+B2 | CAST | other |  |  | 6.5 | 751.7 | C | 25 | 2228.7 | 3166.2 |  | 10.4 | [5 empty] | 10.1088/0256-307X/35/3/036102 | 2018 | Microstructures and Mechanical Properties of AlCrFeNiMo 0.5 Ti x High Entropy Alloys
264 | Al1 Cr1 Fe1 Mo0.5 Ni1 Ti0.6 | BCC+B2 | CAST | other |  |  | 6.4 | 756.1 | C | 25 | 1314.5 | 1314.5 | [7 empty] | 10.1088/0256-307X/35/3/036102 | 2018 | Microstructures and Mechanical Properties of AlCrFeNiMo 0.5 Ti x High Entropy Alloys
264 | Al1 Cr1 Fe1 Mo0.5 Ni1 Ti0.75 | BCC+B2 | CAST | other |  |  | 6.4 | 766.2 | C | 25 | 618.8 | 618.8 | [7 empty] | 10.1088/0256-307X/35/3/036102 | 2018 | Microstructures and Mechanical Properties of AlCrFeNiMo 0.5 Ti x High Entropy Alloys
265 | Al1 Cr1 Mo1 Nb1 | Other | ANNEAL | other |  |  | 7.2 | [12 empty] | 10.1016/j.matdes.2018.06.003 | 2018 | Phase equilibria, mechanical properties and design of quaternary refractory high entropy alloys
265 | Al1 Cr1 Mo1 Nb1 | Other | CAST | other |  |  | 7.2 | [12 empty] | 10.1016/j.matdes.2018.06.003 | 2018 | Phase equilibria, mechanical properties and design of quaternary refractory high entropy alloys
265 | Al1 Hf1 Nb1 Ti1 | B2 | ANNEAL | other |  |  | 7.7 | [12 empty] | 10.1016/j.matdes.2018.06.003 | 2018 | Phase equilibria, mechanical properties and design of quaternary refractory high entropy alloys
265 | Al1 Hf1 Nb1 Ti1 | B2 | CAST | other |  |  | 7.7 | [12 empty] | 10.1016/j.matdes.2018.06.003 | 2018 | Phase equilibria, mechanical properties and design of quaternary refractory high entropy alloys
265 | Al1 Hf1 Ta1 Ti1 | B2 | ANNEAL | other |  |  | 9.7 | [12 empty] | 10.1016/j.matdes.2018.06.003 | 2018 | Phase equilibria, mechanical properties and design of quaternary refractory high entropy alloys
265 | Al1 Hf1 Ta1 Ti1 | B2 | CAST | other |  |  | 9.7 | [12 empty] | 10.1016/j.matdes.2018.06.003 | 2018 | Phase equilibria, mechanical properties and design of quaternary refractory high entropy alloys
265 | Al1 Mo1 Nb1 Ti1 | BCC+Sec. | ANNEAL | other |  |  | 6.5 | [12 empty] | 10.1016/j.matdes.2018.06.003 | 2018 | Phase equilibria, mechanical properties and design of quaternary refractory high entropy alloys
265 | Al1 Mo1 Nb1 Ti1 | BCC | CAST | BCC |  |  | 6.5 | 509 | [7 empty] | 151 |  |  |  | 10.1016/j.matdes.2018.06.003 | 2018 | Phase equilibria, mechanical properties and design of quaternary refractory high entropy alloys
265 | Al1 Nb1 Ta1 Ti1 | BCC+Sec. | ANNEAL | other |  |  | 8.2 | [12 empty] | 10.1016/j.matdes.2018.06.003 | 2018 | Phase equilibria, mechanical properties and design of quaternary refractory high entropy alloys
265 | Al1 Nb1 Ta1 Ti1 | BCC | CAST | BCC |  |  | 8.2 | 458 | [7 empty] | 120 |  |  |  | 10.1016/j.matdes.2018.06.003 | 2018 | Phase equilibria, mechanical properties and design of quaternary refractory high entropy alloys
265 | Cr1 Mo1 Ta1 Ti1 | BCC | ANNEAL | BCC |  |  | 9.9 | 555 | [7 empty] | 219 |  |  |  | 10.1016/j.matdes.2018.06.003 | 2018 | Phase equilibria, mechanical properties and design of quaternary refractory high entropy alloys
265 | Cr1 Mo1 Ta1 Ti1 | BCC | CAST | BCC |  |  | 9.9 | 539 | [7 empty] | 219 |  |  |  | 10.1016/j.matdes.2018.06.003 | 2018 | Phase equilibria, mechanical properties and design of quaternary refractory high entropy alloys
265 | Cr1 Nb1 Ta1 Ti1 | BCC+Sec. | ANNEAL | other |  |  | 9.4 | [12 empty] | 10.1016/j.matdes.2018.06.003 | 2018 | Phase equilibria, mechanical properties and design of quaternary refractory high entropy alloys
265 | Cr1 Nb1 Ta1 Ti1 | BCC | CAST | BCC |  |  | 9.4 | 495 | [7 empty] | 162 |  |  |  | 10.1016/j.matdes.2018.06.003 | 2018 | Phase equilibria, mechanical properties and design of quaternary refractory high entropy alloys
265 | Cr1 Nb1 Ti1 W1 | BCC+Sec. | ANNEAL | other |  |  | 9.9 | 630 | [11 empty] | 10.1016/j.matdes.2018.06.003 | 2018 | Phase equilibria, mechanical properties and design of quaternary refractory high entropy alloys
265 | Cr1 Nb1 Ti1 W1 | BCC | CAST | BCC |  |  | 9.9 | 630 | [7 empty] | 217 |  |  |  | 10.1016/j.matdes.2018.06.003 | 2018 | Phase equilibria, mechanical properties and design of quaternary refractory high entropy alloys
265 | Hf1 Nb1 Ta1 Ti1 | BCC | ANNEAL | BCC |  |  | 10.9 | 280 | [7 empty] | 119 |  |  |  | 10.1016/j.matdes.2018.06.003 | 2018 | Phase equilibria, mechanical properties and design of quaternary refractory high entropy alloys
265 | Hf1 Nb1 Ta1 Ti1 | BCC | CAST | BCC |  |  | 10.9 | 270 | [7 empty] | 119 |  |  |  | 10.1016/j.matdes.2018.06.003 | 2018 | Phase equilibria, mechanical properties and design of quaternary refractory high entropy alloys
265 | Mo1 Nb1 Ta1 Ti1 W1 | BCC | ANNEAL | BCC |  |  | 11.8 | 482 | [7 empty] | 222 |  |  |  | 10.1016/j.matdes.2018.06.003 | 2018 | Phase equilibria, mechanical properties and design of quaternary refractory high entropy alloys
265 | Mo1 Nb1 Ta1 Ti1 W1 | BCC | CAST | BCC |  |  | 11.8 | 446 | [7 empty] | 222 |  |  |  | 10.1016/j.matdes.2018.06.003 | 2018 | Phase equilibria, mechanical properties and design of quaternary refractory high entropy alloys
265 | Mo1 Nb1 Ta1 Ti1 | BCC | ANNEAL | BCC |  |  | 10 | 407 | [7 empty] | 179 |  |  |  | 10.1016/j.matdes.2018.06.003 | 2018 | Phase equilibria, mechanical properties and design of quaternary refractory high entropy alloys
265 | Mo1 Nb1 Ta1 Ti1 | BCC | CAST | BCC |  |  | 10 | 431 | [7 empty] | 179 |  |  |  | 10.1016/j.matdes.2018.06.003 | 2018 | Phase equilibria, mechanical properties and design of quaternary refractory high entropy alloys